## Sheet1
Composition_Formula | ave:atomic_radius | ave:covalent_radius_pyykko | ave:gs_est_bcc_latcnt | ave:vdw_radius_mm3 | var:gs_energy | var:num_p_valence | average_hydrogenation_energy | Heat_of_Formation_kJperMolH2
Th2Al | 167.6667 | 158.6667 | 3.745651029 | 261.3333 | 2.988393 | 0.2222222 | -115.1457 | 130
Ti2Cu | 140.6667 | 128 | 3.082523 | 234.6667 | 3.725672 | 0 | -92.91242 | 130
Zr2Cu | 149.3333 | 140 | 3.33142 | 244.6667 | 5.260262 | 0 | -113.8337 | 144
Zr2Ni | 148 | 139.3333 | 3.309786242 | 243.3333 | 1.999512 | 0 | -127.899 | 183
Mg2Ni | 148 | 129.3333 | 3.29924 | 236 | 3.562763 | 0 | -55.988 | 64.5
Mg2Co0.25Ni0.75 | 148.0833 | 129.4167 | 3.298685304 | 236.0833 | 4.425031 | 0 | -57.30069 | 64.5
Mg2Fe0.25Ni0.75 | 148.1667 | 129.8333 | 3.302228 | 236.0833 | 5.354546 | 0 | -57.79316 | 65.2
Mg2Cr0.25Ni0.75 | 148.5 | 130.3333 | 3.305491 | 236.25 | 6.521808 | 0 | -55.57511 | 61
Mg2Cu0.25Ni0.75 | 148.3333 | 129.5 | 3.304649 | 236.3333 | 2.998625 | 0 | -52.47166 | 59
Mg2Ti0.25Ni0.75 | 149.9167 | 131.5 | 3.338968 | 237.4167 | 4.933891 | 0 | -68.8234 | 59
ThCo | 152.5 | 143 | 3.375882 | 248.5 | 0.02758156 | 0 | -91.64644 | 46.8
ThNi | 152 | 142.5 | 3.379213 | 248 | 0.8706929 | 0 | -83.77028 | 45.3
Ti0.46Mn0.05V0.05Fe0.45 | 136.4059 | 126.1485 | 2.9878 | 230.6337 | 0.1397124 | 0 | -90.98081 | 28.6
Zr0.04Ti0.96Nb0.04Fe0.95 | 137.2161 | 127.0352 | 3.018707 | 231.7437 | 0.1508067 | 0 | -94.03404 | 31.8
Ti0.9Fe0.9B0.2 | 132.65 | 121.9 | 2.942403 | 229.4 | 0.223253 | 0.09 | -86.36582 | 7.6
La0.1Ti0.9Co1 | 138 | 125.7 | 3.026836 | 232.95 | 0.4069572 | 0 | -92.06576 | 60
Zr0.1Ti0.9Fe1 | 137.15 | 126.9 | 3.018029 | 231.75 | 0.07364333 | 0 | -93.70705 | 28.9
TiCo | 136 | 123.5 | 2.978103 | 231 | 0.1207 | 0 | -89.18312 | 57.8
Ti1Fe0.5Co0.5 | 136.25 | 124.75 | 2.988732 | 231 | 0.1836612 | 0 | -90.66054 | 42.3
Ti1Mn0.5Co0.5 | 138.5 | 125.5 | 2.98346 | 231.25 | 0.4894761 | 0 | -96.39023 | 46.9
TiCu | 137.5 | 124 | 3.013884804 | 232.5 | 4.191381 | 0 | -60.20893 | 126
TiFe | 136.5 | 126 | 2.99936125 | 231 | 0.06509061 | 0 | -92.13796 | 28.1
Ti1Fe0.6Ni0.4 | 136.1 | 124.8 | 2.99219 | 230.8 | 0.9860348 | 0 | -87.80556 | 48.6
Ti1Mn0.2Fe0.7 | 138 | 126.8421 | 3.008744 | 231.5263 | 0.1573616 | 0 | -98.0337 | 34.7
Ti1Be0.2Fe0.8 | 135.1 | 124.6 | 2.972293 | 231 | 1.681166 | 0 | -94.31461 | 30.5
Ti1V0.05Fe0.8Ni0.15 | 136.55 | 126 | 3.00128 | 231.075 | 0.5062591 | 0 | -92.33415 | 41
Ti1Fe0.8Ni0.2 | 136.3 | 125.4 | 2.995776 | 230.9 | 0.6005927 | 0 | -89.97176 | 41.9
Ti1Mn0.05Fe0.95 | 136.725 | 126.075 | 2.998834 | 231.025 | 0.0876385 | 0 | -92.71093 | 29.3
Ti1Al0.1Fe0.9 | 137.35 | 126.5 | 3.020727 | 231.65 | 0.9283381 | 0.0475 | -91.78739 | 30
Ti1Fe0.9Co0.1 | 136.45 | 125.75 | 2.997235 | 231 | 0.1033273 | 0 | -91.84248 | 30.6
Ti1Cr0.1Fe0.9 | 136.7 | 126.3 | 3.001319095 | 231.1 | 0.1669481 | 0 | -90.80713 | 30.5
Ti1Mn0.1Fe0.9 | 136.95 | 126.15 | 2.998307 | 231.05 | 0.109511 | 0 | -93.2839 | 29.5
Ti1Fe0.9Ni0.1 | 136.4 | 125.7 | 2.997568 | 230.95 | 0.3515991 | 0 | -91.05486 | 35.6
ErAg | 161 | 146.5 | 3.568316 | 255 | 0.8084169 | 0 | -92.00995 | 35.2
HfCo | 146 | 131.5 | 3.13871 | 238 | 2.06484 | 0 | -88.50369 | 59
HfNi | 145.5 | 131 | 3.142041 | 237.5 | 4.85756 | 0 | -80.62753 | 50
Li0.94Pd1 | 145.7216 | 126.299 | 3.137476 | 245.7216 | 2.667219 | 0 | -109.2869 | 69.2
UCo | 131.5 | 140.5 | 3.078891514 | 237.5 | 4.435132 | 0 | -69.41487 | 55
Hf0.5Zr0.5Co1 | 144.25 | 132 | 3.151743 | 238.25 | 1.424871 | 0 | -96.68887 | 76.2
Hf0.3Zr0.7Co1 | 143.55 | 132.2 | 3.156956 | 238.35 | 1.099463 | 0 | -99.96295 | 80.3
ZrCo | 142.5 | 132.5 | 3.164776 | 238.5 | 0.5369734 | 0 | -104.8741 | 76.3
Zr1Co0.84Ni0.16 | 142.42 | 132.42 | 3.165309 | 238.42 | 0.8900425 | 0 | -103.6139 | 83
ZrNi | 142 | 132 | 3.168107 | 238 | 2.249451 | 0 | -96.99789 | 64
CaNi2 | 148.3333 | 130.3333 | 3.237799 | 241.6667 | 2.876793 | 0 | -67.20731 | 85
DyFe2 | 144 | 133 | 3.175309 | 245.3333 | 3.015853 | 0 | -94.61051 | 58
Ce0.5Th1.5Al1 | 167.8333 | 156.6667 | 3.777657 | 261.3333 | 2.879395 | 0.2222222 | -117.1569 | 133
Zr0.5Ti0.5Mn1.2Fe0.3 | 141.32 | 129.04 | 3.019821 | 232.88 | 0.2332693 | 0 | -96.17905 | 39
Zr0.5Ti0.5Mn2 | 141.1667 | 127.6667 | 2.974048 | 231.5 | 0.2138473 | 0 | -90.58697 | 40
Zr0.4Ti0.6Mn1.4Cr0.4Cu0.2 | 139.6 | 127 | 2.972978 | 231.2667 | 1.908166 | 0 | -77.15107 | 48
Zr0.4Ti0.6Mn1.9Cu0.1 | 140.5 | 126.8333 | 2.963275 | 231.0667 | 1.050256 | 0 | -86.64835 | 40.6
Zr0.3Ti0.7Mn1.9Mo0.1 | 140.4333 | 127.1 | 2.96237 | 231 | 0.4186477 | 0 | -81.79754 | 41
Zr0.2Ti0.8Cr1.8 | 137 | 128.2857 | 2.988219 | 231.0714 | 0.6044474 | 0 | -58.35986 | 23
Zr0.2Ti0.8Mn1Cr1 | 138.2 | 126.8667 | 2.956795 | 230.3333 | 0.4662291 | 0 | -70.93699 | 30
Zr0.2Ti0.8Mn0.8Cr1Fe0.2 | 137.6 | 126.6667 | 2.958201 | 230.2667 | 0.480051 | 0 | -69.40907 | 28
Zr0.2Ti0.8Mn1.2Cr0.8 | 138.5333 | 126.6667 | 2.952779 | 230.2667 | 0.4364239 | 0 | -74.23935 | 28.9
Zr0.2Ti0.8Mn1.2V0.2Cr0.6 | 138.8 | 127.4667 | 2.962457 | 230.5333 | 0.4020467 | 0 | -80.86935 | 30.5
Zr0.2Ti0.8Mn1.4V0.2Cr0.4 | 139.1333 | 127.2667 | 2.958441 | 230.4667 | 0.3677065 | 0 | -84.17171 | 29
Zr0.2Ti0.8Mn1.5Cr0.5 | 139.0333 | 126.3667 | 2.946754 | 230.1667 | 0.3877933 | 0 | -79.19289 | 27.5
Zr0.2Ti0.8Mn1.5Cu0.5 | 138.7 | 124.7 | 2.945069 | 230.3333 | 3.609219 | 0 | -72.98598 | 27
Zr0.2Ti0.8Mn1.5Fe0.5 | 138.3667 | 125.3667 | 2.940228 | 229.8333 | 0.2822053 | 0 | -83.62899 | 25.4
Zr0.2Ti0.8Mn1.5V0.5 | 139.7 | 128.3667 | 2.97095 | 230.8333 | 0.2873418 | 0 | -95.7679 | 45.6
Zr0.2Ti0.8Mn1.6V0.2Cr0.2 | 139.4667 | 127.0667 | 2.954424636 | 230.4 | 0.3312742 | 0 | -87.47407 | 30.5
Zr0.2Ti0.8Mn1.7V0.2Mo0.1 | 139.9333 | 127.5 | 2.963619 | 230.8333 | 0.4450603 | 0 | -84.07912 | 35
Zr0.2Ti0.8Mn1.8Mo0.2 | 140.1333 | 127.1333 | 2.963136 | 231 | 0.5921776 | 0 | -74.05416 | 29
Zr0.2Ti0.8Mn0.2V0.6Fe0.2Ni0.8Pd0.1 | 136.2414 | 126.5517 | 2.993387 | 231.069 | 1.972034 | 0 | -84.73106 | 46.5
Zr0.05Ti0.95Mn0.8Cr1.2 | 137.2167 | 126.1667 | 2.942144 | 229.65 | 0.5456608 | 0 | -66.06554 | 21.9
Ti1V1.4Ni0.6 | 136.3333 | 129.8667 | 3.004733 | 230.9333 | 1.616429 | 0 | -99.73403 | 28.8
Ti1V1.6Ni0.4 | 137 | 131.4667 | 3.019412 | 231.4 | 1.280317 | 0 | -106.0337 | 33.2
Ti1V1.8Ni0.2 | 137.6667 | 133.0667 | 3.034091 | 231.8667 | 0.8418756 | 0 | -112.3334 | 35.3
TmFe2 | 143 | 132 | 3.154374 | 237.6667 | 3.22852 | 0 | -94.49174 | 56.8
UAlNi | 135 | 135.3333 | 3.123561 | 236.6667 | 10.35732 | 0.2222222 | -47.34085 | 74.6
Zr1Cr0.5Fe1.5 | 138 | 129.6667 | 3.056856867 | 233.6667 | 0.1865625 | 0 | -76.102 | 25.6
Zr1Mn0.48V0.48Ni1.44 | 137.5529 | 127.6 | 3.026261 | 232.6824 | 2.546787 | 0 | -78.46021 | 39.9
Zr0.5Ti0.5Cr1Fe1 | 136.5 | 127.6667 | 3.001159 | 231.5 | 0.4177158 | 0 | -66.43558 | 27
Ho0.4Zr0.6Co2 | 139.2 | 126.9333 | 3.069102 | 235.0667 | 1.263245 | 0 | -82.16852 | 29.3
Zr0.76Ti0.24Mn0.63V0.14Fe0.18Ni1.16 | 137.3666 | 126.0096 | 3.002572 | 231.91 | 2.293047 | 0 | -76.02748 | 29.7
Zr1Cr2Fe0.8 | 137.0526 | 129.1579 | 3.013801 | 232.2105 | 0.2963224 | 0 | -55.03849 | 46.5
Zr1Cr2Ni0.8 | 136.6316 | 127.8947 | 3.006253 | 232 | 2.363114 | 0 | -50.47807 | 37.9
Zr1Cr1Fe1.2 | 137.875 | 129.75 | 3.045604 | 233.3125 | 0.2723937 | 0 | -68.80906 | 34
Zr1Cr1Fe1.6 | 136.5556 | 128.2222 | 3.015973 | 232.1667 | 0.2632744 | 0 | -64.04767 | 29.1
Zr1Cr1Fe1.8 | 136 | 127.5789 | 3.003497 | 231.6842 | 0.2578531 | 0 | -62.04287 | 19
Zr1Cr1Fe1Co0.8 | 135.7895 | 126.5263 | 2.994546 | 231.6842 | 0.6969417 | 0 | -60.79873 | 20
Zr1Cr1Fe1Cu0.8 | 136.4211 | 126.7368 | 3.009612 | 232.3158 | 4.537641 | 0 | -48.59906 | 28
Zr1Mn0.8Cr1Fe1 | 137.8947 | 128.2105 | 2.999057 | 231.8947 | 0.2270583 | 0 | -66.86787 | 32
Zr1Cr1Fe1Ni0.8 | 135.5789 | 126.3158 | 2.995948 | 231.4737 | 1.954295 | 0 | -57.48245 | 21
Zr1Cr1Fe1.4 | 137.1765 | 128.9412 | 3.029917 | 232.7059 | 0.2682244 | 0 | -66.28832 | 21
Zr1Cr0.6Fe1.4 | 138.1333 | 129.8667 | 3.058162097 | 233.7333 | 0.2109332 | 0 | -75.21478 | 29.9
Zr1Cr1Fe1.5 | 136.8571 | 128.5714 | 3.022746 | 232.4286 | 0.2658249 | 0 | -65.13598 | 23
Zr1V0.5Fe1.5 | 138.6667 | 131.6667 | 3.081053 | 234.3333 | 0.05552012 | 0 | -92.67701 | 32.2
Zr1Al0.4Fe1.6 | 139.6 | 130 | 3.107306 | 235.0667 | 2.502043 | 0.1155556 | -79.60325 | 36
ZrCrFe | 138.6667 | 130.6667 | 3.063383017 | 234 | 0.2753276 | 0 | -71.66589 | 49.4
ZrMnFe | 140.3333 | 129.6667 | 3.043301753 | 233.6667 | 0.09260469 | 0 | -88.17769 | 31
ZrFeMo | 141.6667 | 136 | 3.175411 | 238.6667 | 1.323925 | 0 | -21.20458 | 29.8
ZrVFe | 140 | 134.6667 | 3.111775 | 235.3333 | 0.07221743 | 0 | -104.8159 | 48.1
Zr1Mn1.11Fe1.22 | 139.2102 | 128.4114 | 3.016406 | 232.6426 | 0.09600015 | 0 | -82.7687 | 29.4
Zr1Mn1.22Fe1.11 | 139.5075 | 128.5105 | 3.015709 | 232.6757 | 0.09756157 | 0 | -83.52578 | 13
Zr1Mn1.22Fe1.14 | 139.3869 | 128.3988 | 3.013595 | 232.5893 | 0.09775922 | 0 | -83.01177 | 31
Zr1Mn1.2Fe0.4 | 143.2308 | 132 | 3.082353 | 235.3846 | 0.0823677 | 0 | -99.51316 | 33
Zr1Mn1.53Fe1.27 | 138.5711 | 127.2079 | 2.984702 | 231.5605 | 0.1025445 | 0 | -78.27506 | 9
Zr1Mn1.8 | 143.9286 | 131.5 | 3.056161 | 234.7143 | 0.05171591 | 0 | -99.17028 | 38.8
ZrMn2 | 143.3333 | 130.6667 | 3.036272789 | 234 | 0.05005589 | 0 | -95.81728 | 37.4
Zr1Mn2.5 | 142.1429 | 129 | 2.996496 | 232.5714 | 0.0459697 | 0 | -89.11128 | 32
Zr1Mn2.6Fe0.2 | 141.1053 | 128.0526 | 2.978764 | 231.8421 | 0.06095583 | 0 | -84.7285 | 15
Zr1Mn2.7 | 141.7568 | 128.4595 | 2.983596 | 232.1081 | 0.04442506 | 0 | -86.93636 | 33.6
Zr1Mn2.8 | 141.5789 | 128.2105 | 2.977655 | 231.8947 | 0.04367758 | 0 | -85.93476 | 29.9
Zr1Mn2.8Fe0.4 | 140.0952 | 127.0476 | 2.958728 | 231.0476 | 0.07160024 | 0 | -80.22254 | 23
Zr1Mn2Co0.8 | 139.4737 | 126.5263 | 2.973143 | 231.6842 | 0.5672903 | 0 | -79.86561 | 20.9
Zr1Mn2Cu0.8 | 140.1053 | 126.7368 | 2.988209 | 232.3158 | 4.502138 | 0 | -67.66595 | 31.6
Zr1Mn2Fe0.8 | 139.6842 | 127.5789 | 2.982094 | 231.6842 | 0.094829 | 0 | -81.10975 | 25
Zr1Mn2Fe1.2 | 138.381 | 126.4762 | 2.962744 | 230.8571 | 0.1036703 | 0 | -75.85706 | 6.8
Zr1Mn2Ni0.8 | 139.2632 | 126.3158 | 2.974545 | 231.4737 | 1.867126 | 0 | -76.54933 | 25
ZrMn3 | 141.25 | 127.75 | 2.966664 | 231.5 | 0.04223466 | 0 | -84.08178 | 29.2
Zr1Mn3.8 | 140.2083 | 126.2917 | 2.931859 | 230.25 | 0.03715086 | 0 | -78.21403 | 17
Zr1Mn1Fe0.7Co0.3 | 140.2333 | 129.1667 | 3.03905 | 233.6667 | 0.3032902 | 0 | -87.58672 | 17.6
ErFe2 | 143.3333 | 132.3333 | 3.165999135 | 237.6667 | 3.07826 | 0 | -94.19754 | 57.9
GdCo2 | 143 | 130.3333 | 3.158299 | 239 | 1.307849 | 0 | -84.60912 | 48
GdRh2 | 149 | 139.6667 | 3.340917 | 246.3333 | 1.501326 | 0 | -58.17131 | 49
GdRu2 | 149 | 139.6667 | 3.334521 | 246.3333 | 4.580784 | 0 |  | 60
Ho0.6Zr0.4Co2 | 140.4667 | 127.7333 | 3.092659 | 235.9333 | 1.446222 | 0 | -84.95362 | 33
Ho0.8Zr0.2Co2 | 141.7333 | 128.5333 | 3.116217 | 236.8 | 1.489205 | 0 | -87.73872 | 25
LaRh2 | 151.6667 | 143.3333 | 3.405042 | 248.6667 | 1.202386 | 0 | -58.91745 | 44.3
LiPd2 | 143 | 124.3333 | 3.11515502 | 243 | 2.373131 | 0 | -85.944 | 51
YMgNi4 | 139 | 123.6667 | 3.094125 | 233.6667 | 2.54811 | 0 | -55.07842 | 35.8
PrCo2 | 144 | 132.6667 | 3.206808 | 239.6667 | 1.18227 | 0 | -82.55562 | 67
Zr0.02Ti0.98Mn1.5V0.43Cr0.05Fe0.09 | 138.5081 | 126.7166 | 2.941117 | 229.671 | 0.3359439 | 0 | -90.24194 | 27.4
Zr0.15Ti0.9Mn1.6V0.2Cr0.2 | 139.377 | 126.918 | 2.952655 | 230.2951 | 0.3518375 | 0 | -88.12101 | 15.4
Zr0.2Ti0.9Mn1.4V0.2Cr0.4Fe0.2 | 138.5758 | 126.8485 | 2.955481 | 230.2727 | 0.3693603 | 0 | -82.89042 | 25.5
Zr0.2Ti0.9Mn1.4V0.2Cr0.4 | 139.3871 | 127.5484 | 2.966872 | 230.7419 | 0.3834801 | 0 | -86.56357 | 26.7
Zr0.2Ti0.9Mn1.6V0.2Cr0.2Fe0.2 | 138.8788 | 126.6667 | 2.95183 | 230.2121 | 0.3331151 | 0 | -85.89256 | 30
Zr0.2Ti0.9Mn1.6V0.2Fe0.2Ni0.2 | 138.5152 | 125.9394 | 2.947284 | 230.0303 | 0.806364 | 0 | -86.19284 | 23.2
Zr0.2Ti0.9Mn1.6V0.2Ni0.2 | 139.3226 | 126.5806 | 2.958146 | 230.4839 | 0.8576064 | 0 | -90.07906 | 31.7
Zr0.2Ti0.9Mn1.8V0.2Fe0.2 | 139.1818 | 126.4848 | 2.948179 | 230.1515 | 0.2951407 | 0 | -88.89471 | 29.1
Zr0.2Ti0.9Mn1.8V0.2 | 140.0323 | 127.1613 | 2.959098407 | 230.6129 | 0.3072719 | 0 | -92.95524 | 26
Zr0.3Ti0.9Mn1.3V0.2Cr0.2Cu0.05Mo0.05 | 140.65 | 129 | 3.005108 | 232.1833 | 0.8297569 | 0 | -91.02147 | 15.2
Zr0.1Ti0.9Mn1V0.1Cr0.9 | 137.9 | 126.6667 | 2.949189 | 229.9667 | 0.4827955 | 0 | -73.20593 | 22.5
Ti1.2Mn0.1Cr1.9 | 136.53125 | 127.15625 | 2.966842 | 230.21875 | 0.6893065 | 0 | -60.50519 | 20.1
Ti1.2Mn1Cr1 | 137.9375 | 126.3125 | 2.949899 | 229.9375 | 0.5556567 | 0 | -74.43702 | 25.5
Ti1Cr1.8 | 136.0714 | 127 | 2.961551294 | 230 | 0.6875343 | 0 | -56.11829 | 19.7
TiCr2 | 135.6667 | 126.6667 | 2.951987 | 229.6667 | 0.6654653 | 0 | -52.33307 | 29.7
TiMnCr | 137.3333 | 125.6667 | 2.931905 | 229.3333 | 0.5312036 | 0 | -68.84486 | 24
Ti1Mn0.85V0.15Cr1Fe0.3 | 136.2576 | 125.4697 | 2.927335 | 228.9848 | 0.5001779 | 0 | -67.21477 | 20.9
Ti1Mn1.3Fe0.11 | 139.5685 | 125.917 | 2.950485 | 230.1784 | 0.3653581 | 0 | -93.2417 | 32.7
Ti1Mn1.4Ni0.1 | 139.36 | 125.44 | 2.942031 | 229.92 | 0.6972581 | 0 | -90.8697 | 28
Ti1Mn1.5 | 139.8 | 125.8 | 2.942622 | 230 | 0.3722081 | 0 | -92.65293 | 27.9
TiMn2 | 139 | 124.6667 | 2.911824 | 229 | 0.3446371 | 0 | -85.35666 | 24.6
Zr0.79Ti0.21Mn1Fe1.02 | 139.3344 | 128.3245 | 3.01559 | 232.553 | 0.1385653 | 0 | -85.58345 | 33
Zr0.7Ti0.3Cr0.6Fe1.4 | 136.8333 | 128.0667 | 3.020827 | 232.2333 | 0.275247 | 0 | -72.07659 | 22
Zr0.7Ti0.3Cr1Fe1 | 137.3667 | 128.8667 | 3.026048 | 232.5 | 0.3647207 | 0 | -68.52771 | 30
Zr0.7Ti0.3Mn2Fe0.8 | 138.6579 | 126.1579 | 2.952619 | 230.5 | 0.1617486 | 0 | -78.63224 | 14
Zr0.7Ti0.3Mn1Fe1 | 139.0333 | 127.8667 | 3.005967 | 232.1667 | 0.1570697 | 0 | -85.0395 | 10
Zr0.8Ti0.2Cr0.6Fe1.4 | 137.2667 | 128.6667 | 3.033272 | 232.7333 | 0.2551292 | 0 | -73.12265 | 27
Zr0.8Ti0.2Mn1Fe1 | 139.4667 | 128.4667 | 3.018412 | 232.6667 | 0.1369014 | 0 | -86.08557 | 30
Zr0.9Ti0.1Cr0.55Fe1.45 | 137.6333 | 129.1667 | 3.045065 | 233.2 | 0.2208745 | 0 | -74.61232 | 1.03
Zr1V0.5Co1.5 | 138.1667 | 129.1667 | 3.059794 | 234.3333 | 0.6545263 | 0 | -89.72217 | 34.3
ZrCrCo | 138.3333 | 129 | 3.049211 | 234 | 0.9945825 | 0 | -69.696 | 40.2
ZrVCo | 139.6667 | 133 | 3.097602543 | 235.3333 | 0.639776 | 0 | -102.846 | 49.4
Zr1Cr1.2Fe0.8 | 138.9333 | 131.0667 | 3.065993477 | 234.1333 | 0.287672 | 0 | -69.89145 | 50.2
Zr1Cr1.2Ni0.8 | 138.4 | 129.4667 | 3.056432 | 233.8667 | 2.594813 | 0 | -64.11492 | 56.4
ZrCr2 | 140 | 132.6667 | 3.076435317 | 234.6667 | 0.2046968 | 0 | -62.79369 | 42
Zr1Cr2Co0.8 | 136.8421 | 128.1053 | 3.00485 | 232.2105 | 0.8983467 | 0 | -53.79435 | 45.3
ZrMo2 | 146 | 143.3333 | 3.300491 | 244 | 1.175708 | 0 | 38.12893 | 22
ZrCrMo | 143 | 138 | 3.188463 | 239.3333 | 0.8898301 | 0 | -12.33238 | 27.6
CaNi4B | 131.8333 | 116 | 2.938219 | 230.6667 | 2.201923 | 0.1388889 | -40.77126 | 55.7
CaNi5 | 136.1667 | 120.1667 | 2.990433 | 231.8333 | 1.797996 | 0 | -35.75092 | 37.7
La0.5Ce0.5Cu2.5Ni2.5 | 135.6667 | 121.0833 | 3.013087 | 232.6667 | 0.7340053 | 0 | -18.6042 | 22.9
La0.4Ce0.6Ni5 | 133.9 | 119.9667 | 2.98626 | 230.9333 | 0.07080033 | 0 | -35.50825 | 22.3
La0.2Ce0.8Cu0.3Ni4.7 | 133.9 | 119.5 | 2.989936 | 231 | 0.218911 | 0 | -32.04316 | 21
La0.2Ce0.8Ni5 | 133.7 | 119.4 | 2.986691 | 230.8 | 0.0765729 | 0 | -34.15296 | 23.8
Ce0.2Pr0.8Co5 | 134.4667 | 121.4 | 2.9736 | 231.3667 | 0.738568 | 0 | -50.22591 | 39
Ce0.4Pr0.6Co5 | 134.4333 | 120.9667 | 2.975593 | 231.4 | 0.7382171 | 0 | -49.15058 | 38.5
Ce0.6Pr0.4Co5 | 134.4 | 120.5333 | 2.977586 | 231.4333 | 0.7378663 | 0 | -48.07526 | 38.5
La0.7Ce0.7Ni5 | 137.125 | 123.453125 | 3.061974 | 233.8125 | 0.08362065 | 0 | -46.15195 | 25
Ce0.8Pr0.2Co5 | 134.3667 | 120.1 | 2.979579 | 231.4667 | 0.7375154 | 0 | -46.99993 | 37
CeCo5 | 134.3333 | 119.6667 | 2.981571 | 231.5 | 0.7371645 | 0 | -45.92461 | 39
Ce1Mn0.75Ni4.25 | 134.875 | 119.9583 | 2.988968 | 230.9167 | 1.513919 | 0 | -38.37027 | 24.7
Ce1Al0.5Ni4.5 | 135.0833 | 120.1667 | 3.02572 | 231.8333 | 0.2915358 | 0.07638889 | -34.01855 | 21.6
Ce1Mn0.5Ni4.5 | 134.4167 | 119.5833 | 2.988353 | 230.8333 | 1.078622 | 0 | -36.51274 | 25.4
CeNi5 | 133.5 | 118.8333 | 2.987122 | 230.6667 | 0.08229481 | 0 | -32.79767 | 22.2
Dy1Ga0.75Ni4.25 | 135.4583 | 121.25 | 3.023547 | 236.3333 | 0.7265685 | 0.109375 | -24.48886 | 30.1
Dy1Al0.5Ni4.5 | 134.9167 | 120.8333 | 2.985834 | 234.5 | 0.3244567 | 0.07638889 | -43.45274 | 27.3
DyAlNi4 | 136.5 | 122.1667 | 3.024431 | 235.6667 | 0.4798974 | 0.1388889 | -44.67362 | 35.4
Er1Al1.5Ni3.5 | 137.75 | 123.1667 | 3.058374 | 233 | 0.5947536 | 0.1875 | -45.68802 | 39.8
Er1Al0.5Ni4.5 | 134.5833 | 120.5 | 2.981179 | 230.6667 | 0.3327112 | 0.07638889 | -43.24625 | 25.4
ErAlNi4 | 136.1667 | 121.8333 | 3.019777 | 231.8333 | 0.4862549 | 0.1388889 | -44.46713 | 32.4
EuNi5 | 136.5 | 119.6667 | 2.982192 | 234 | 1.91863 | 0 | -36.70693 | 26
Gd1Al0.5Ni4.5 | 134.75 | 121.1667 | 2.991501 | 231.3333 | 0.3136154 | 0.07638889 | -40.42193 | 32.7
GdAlNi4 | 136.3333 | 122.5 | 3.030099 | 232.5 | 0.4717008 | 0.1388889 | -41.64282 | 41.5
Ho1Al0.5Ni4.5 | 134.75 | 120.6667 | 2.982239 | 230.6667 | 0.3296647 | 0.07638889 | -43.37929 | 24.1
HoAlNi4 | 136.3333 | 122 | 3.020837 | 231.8333 | 0.483898 | 0.1388889 | -44.60017 | 35.9
LaFeCuNi3 | 135.5 | 123 | 3.001758952 | 232.1667 | 1.892632 | 0 | -36.15177 | 37.2
La1Al0.75Ni4.25 | 136.875 | 123.6667 | 3.042862 | 233.0833 | 0.3614771 | 0.109375 | -41.40544 | 44.1
La1Co0.5Ni4.25Sn0.25 | 136.1667 | 123 | 3.038985 | 232.9583 | 0.3629306 | 0.1597222 | -40.20259 | 42.5
La1Ni4.4B0.6 | 131.9 | 119.1667 | 2.953637 | 230.6333 | 0.1917149 | 0.09 | -42.58633 | 33.5
La1Zn0.6Ni4.4 | 135.9 | 122.4667 | 3.014029 | 232.0333 | 1.633356 | 0 | -38.49293 | 34.8
La1Al0.5Ni4.5 | 136.0833 | 123 | 3.023563 | 232.5 | 0.2699723 | 0.07638889 | -40.795 | 44.4
La1Mn0.3Al0.3Ni4.5 | 135.8033 | 122.7049 | 3.004506 | 231.9672 | 0.8155294 | 0.04676162 | -41.90878 | 39.3
La1Si0.5Ni4.5 | 135.1667 | 122.1667 | 3.043448 | 231.9167 | 0.05221787 | 0.3055556 | -39.38142 | 36.5
La1Mn0.2Al0.15Ni4.65 | 135.3417 | 122.3667 | 2.997037 | 231.75 | 0.5461944 | 0.024375 | -41.42641 | 38.8
La1Al0.4Ni4.6 | 135.7667 | 122.7333 | 3.015844 | 232.2667 | 0.2302172 | 0.06222222 | -40.55083 | 36.4
La1Mn0.1Cu0.3Ni4.6 | 134.8833 | 121.9167 | 2.988457 | 231.5667 | 0.4198383 | 0 | -38.20733 | 32
La1Ga0.4Ni4.6 | 135.6333 | 122.6 | 3.025665 | 232.9333 | 0.4178941 | 0.06222222 | -30.11119 | 35
La1Ni4.6Ge0.4 | 135.3667 | 122.4 | 3.040982 | 232.8 | 0.09423569 | 0.2488889 | -39.86037 | 34.3
La1In0.4Ni4.6 | 137.3 | 123.8 | 3.045249 | 234.1333 | 0.5295084 | 0.06222222 | -29.56615 | 39.8
La1Mn0.4Ni4.6 | 135.2333 | 122.2667 | 2.985951 | 231.4667 | 0.8519956 | 0 | -42.54617 | 39.4
La1Si0.4Ni4.6 | 135.0333 | 122.0667 | 3.031751 | 231.8 | 0.05242642 | 0.2488889 | -39.41996 | 35.6
La1Ni4.6Sn0.4 | 137.0333 | 123.6667 | 3.072284 | 233.8 | 0.1877511 | 0.2488889 | -38.47936 | 38.5
La1Al0.25Ni4.75 | 135.2917 | 122.3333 | 3.004265 | 231.9167 | 0.1672061 | 0.03993056 | -40.18456 | 33.7
La1Al0.3Ni4.7 | 135.45 | 122.4667 | 3.008124 | 232.0333 | 0.1886602 | 0.0475 | -40.30665 | 34
La1Mn0.3Ni4.7 | 135.05 | 122.1167 | 2.985704 | 231.4333 | 0.66235 | 0 | -41.80316 | 36.2
La1Si0.3Ni4.7 | 134.9 | 121.9667 | 3.020055 | 231.6833 | 0.05262677 | 0.19 | -39.4585 | 33.8
La1In0.15Ni4.85 | 135.55 | 122.4667 | 3.007572 | 232.3833 | 0.2404395 | 0.024375 | -35.82113 | 31.8
La1Ni4.8Sn0.2 | 135.7667 | 122.6667 | 3.028625 | 232.5667 | 0.1232572 | 0.1288889 | -39.02674 | 32.8
La1In0.07Ni4.93 | 134.99 | 122.04 | 2.995516 | 231.8233 | 0.1418569 | 0.01153056 | -37.82273 | 35.2
La1Ni4.95Sn0.05 | 134.8167 | 121.9167 | 2.995881 | 231.6417 | 0.0712219 | 0.03305556 | -39.43728 | 32
La1Al0.1Ni4.9 | 134.8167 | 121.9333 | 2.992685 | 231.5667 | 0.100141 | 0.01638889 | -39.8183 | 33
La1Mn0.1Ni4.9 | 134.6833 | 121.8167 | 2.985212 | 231.3667 | 0.2629416 | 0 | -40.31713 | 29
La1Ni4.9Sn0.1 | 135.1333 | 122.1667 | 3.006795 | 231.95 | 0.08891606 | 0.06555556 | -39.30043 | 32
La1Al0.5Cu0.5Ni4 | 136.4167 | 123.1667 | 3.028971991 | 232.8333 | 0.4571281 | 0.07638889 | -37.27866 | 40
LaCrNi4 | 135.5 | 123.6667 | 2.997468 | 231.8333 | 2.36662 | 0 | -38.74835 | 34
LaCuNi4 | 135.1667 | 122 | 2.995783 | 232 | 0.4724772 | 0 | -32.54144 | 33.9
LaFeNi4 | 134.8333 | 122.6667 | 2.990942 | 231.5 | 1.189424 | 0 | -43.18445 | 34.5
La1Fe0.5Cu0.5Ni4 | 135 | 122.3333 | 2.993362 | 231.75 | 0.978204 | 0 | -37.86295 | 36.1
La0.8Ce0.2Co0.5Ni4.25Sn0.25 | 135.9667 | 122.4333 | 3.039416 | 232.825 | 0.369477 | 0.1597222 | -38.8473 | 38.2
La0.8Ce0.2Ni4.8Sn0.25 | 135.7851 | 122.2479 | 3.037517 | 232.6529 | 0.144213 | 0.1584591 | -37.25989 | 32.4
La0.13Ce0.35Pr0.52Co5 | 134.55 | 121.1617 | 2.97611 | 231.5 | 0.7260012 | 0 | -49.60139 | 40
La0.1Ce0.9Co5 | 134.4333 | 119.95 | 2.981356 | 231.5667 | 0.7278763 | 0 | -46.60225 | 41
La0.2Ce0.8Co5 | 134.5333 | 120.2333 | 2.981140075 | 231.6333 | 0.7185755 | 0 | -47.2799 | 44
La0.2Pr0.8Co5 | 134.6667 | 121.9667 | 2.973169 | 231.5 | 0.7199826 | 0 | -51.5812 | 38
La0.4Ce0.6Co5 | 134.7333 | 120.8 | 2.980709 | 231.7667 | 0.6999358 | 0 | -48.63519 | 38
La0.4Pr0.6Co5 | 134.8333 | 122.1 | 2.97473 | 231.6667 | 0.700994 | 0 | -51.86116 | 29
La0.65Ce0.28Pr0.07Co5 | 134.995 | 121.66 | 2.979472 | 231.9217 | 0.6766889 | 0 | -50.70566 | 47
La0.66Ce0.2Pr0.14Co5 | 135.0167 | 121.84 | 2.978753 | 231.9167 | 0.6758763 | 0 | -51.14979 | 41
La0.6Pr0.4Co5 | 135 | 122.2333 | 2.976292 | 231.8333 | 0.6819528 | 0 | -52.14113 | 43
La0.75Ce0.25Al0.2Cu0.8Ni4 | 135.4167 | 121.7583 | 3.009598 | 232.1667 | 0.4698573 | 0.03222222 | -32.74222 | 33.5
La0.75Ce0.25Al0.1Cu0.9Ni4 | 135.1667 | 121.525 | 3.00296 | 232 | 0.4729113 | 0.01638889 | -31.79477 | 32.9
La0.75Ce0.25Ti0.1Cu0.9Ni4 | 135.2333 | 121.6917 | 3.003186 | 232.05 | 0.5534677 | 0 | -34.11768 | 38.4
La0.75Pr0.25Al0.2Cu0.3Ni4.5 | 135.125 | 122.1333 | 3.001698 | 231.7917 | 0.2857806 | 0.03222222 | -37.60272 | 34.2
La0.7Ce0.3Co5 | 135.0333 | 121.65 | 2.980062 | 231.9667 | 0.6718813 | 0 | -50.66812 | 42
La0.8Ce0.2Co5 | 135.1333 | 121.9333 | 2.979846 | 232.0333 | 0.6625045 | 0 | -51.34577 | 34
La0.8Pr0.2Co5 | 135.1667 | 122.3667 | 2.977853 | 232 | 0.6628591 | 0 | -52.42109 | 38
LaCo5 | 135.3333 | 122.5 | 2.979414961 | 232.1667 | 0.6437129 | 0 | -52.70106 | 42.3
LaCu5 | 137.8333 | 123.3333 | 3.039051 | 234.6667 | 0.2159358 | 0 | -4.410724 | 42.7
LaCu3Ni2 | 136.5 | 122.6667 | 3.017417 | 233.3333 | 0.7309536 | 0 | -18.47608 | 32
LaFe(CuNi)2 | 136.1667 | 123.3333 | 3.012576 | 232.8333 | 2.402467 | 0 | -29.1191 | 36.9
La1Al0.98Ni3.92 | 137.8339 | 124.522 | 3.065999 | 233.8169 | 0.4403802 | 0.1385119 | -42.60557 | 42
La1Cr0.5Cu1.5Ni3 | 136 | 123.1667 | 3.007443 | 232.5833 | 2.182987 | 0 | -28.61222 | 35.5
LaCu2Ni3 | 135.8333 | 122.3333 | 3.0066 | 232.6667 | 0.6984022 | 0 | -25.50876 | 33
LaNi5 | 134.5 | 121.6667 | 2.984966 | 231.3333 | 0.05317871 | 0 | -39.57412 | 30.1
La1Mn0.05Al0.05Ni5.2 | 134.2381 | 121.3095 | 2.97724 | 231.0159 | 0.1750976 | 0.00787352 | -38.36423 | 26.8
La1Mn0.1Al0.05Ni5.5 | 133.782 | 120.782 | 2.965026 | 230.5564 | 0.2605178 | 0.007462265 | -36.90628 | 26
La1Mn0.33Ni6.37 | 132.6532 | 119.4766 | 2.932193 | 229.3584 | 0.5623291 | 0 | -33.69572 | 23.2
LaCo4Ni | 135.1667 | 122.3333 | 2.980525 | 232 | 0.7870898 | 0 | -50.07567 | 45
NdCo5 | 134.5 | 121.5 | 2.965975 | 231.3333 | 0.7462916 | 0 | -52.25815 | 42.7
Nd1Ni4.6Sn0.4 | 136.2 | 122.6667 | 3.058844 | 232.9667 | 0.2141159 | 0.2488889 | -38.03645 | 26.4
Nd1Ni4.8Sn0.2 | 134.9333 | 121.6667 | 3.015185 | 231.7333 | 0.1525318 | 0.1288889 | -38.58383 | 25.7
Nd1Ni4.9Sn0.1 | 134.3 | 121.1667 | 2.993355 | 231.1167 | 0.1196455 | 0.06555556 | -38.85752 | 27.9
NdNi5 | 133.6667 | 120.6667 | 2.97152565 | 230.5 | 0.08536306 | 0 | -39.13121 | 27.8
PrCo5 | 134.5 | 121.8333 | 2.971607 | 231.3333 | 0.7389188 | 0 | -51.30124 | 40
Pr1Cu2.5Ni2.5 | 135.3333 | 121.8333 | 3.004201 | 232.1667 | 0.7287214 | 0 | -20.5926 | 19.3
Pr1Fe0.5Ni4.5 | 133.8333 | 121.5 | 2.980146 | 230.5833 | 0.7148046 | 0 | -39.97947 | 20.5
PrNi5 | 133.6667 | 121 | 2.97715841 | 230.5 | 0.08288166 | 0 | -38.1743 | 29
SmCo5 | 134.3333 | 121.1667 | 2.95544 | 231 | 0.7781575 | 0 | -53.48376 | 34.9
Tb1Al0.5Ni4.5 | 134.9167 | 121 | 2.98932 | 231.1667 | 0.318687 | 0.07638889 | -43.40844 | 26.9
TbAlNi4 | 136.5 | 122.3333 | 3.027918 | 232.3333 | 0.4755116 | 0.1388889 | -44.62932 | 33.7
YCo5 | 133.8333 | 119.6667 | 2.949530769 | 231 | 0.05266619 | 0 | -55.28199 | 32.2
Y1Al0.75Ni4.25 | 135.375 | 120.8333 | 3.012978 | 231.9167 | 0.5407504 | 0.109375 | -43.98638 | 24.3
Y1Al0.5Ni4.5 | 134.5833 | 120.1667 | 2.993679 | 231.3333 | 0.4107999 | 0.07638889 | -43.37594 | 22.4
YAlNi4 | 136.1667 | 121.5 | 3.032277 | 232.5 | 0.6594395 | 0.1388889 | -44.59682 | 40.8
MgNi | 142 | 124.5 | 3.160197 | 232.5 | 4.008109 | 0 | -43.06463 | 40
CeMg2 | 167 | 147 | 3.787349217 | 253.3333 | 2.324595 | 0 | -112.9943 | 101
Mg1.7Al0.3Ni1 | 146.3 | 128.0333 | 3.262132 | 235.3 | 3.41151 | 0.09 | -49.69903 | 76.2
Mg1.92Al0.08Ni1 | 147.5467 | 128.9867 | 3.289345 | 235.8133 | 3.531921 | 0.02595556 | -54.31094 | 70.5
Mg1.9Ti0.1Ni1 | 147.5667 | 129.2333 | 3.287323 | 235.8667 | 4.259986 | 0 | -58.53749 | 62.5
CeMg12 | 161.6154 | 140.8462 | 3.625793 | 245.3846 | 0.7427701 | 0 | -89.0254 | 65
Mg14(TiAl4)3 | 151.6207 | 133.3103 | 3.386787 | 239.6897 | 3.60494 | 0.2425684 | -63.72365 | 73
Mg2.23Ni1 | 148.8545 | 130.0217 | 3.319042 | 236.4985 | 3.426883 | 0 | -57.82848 | 67.3
Mg2.42Ni1 | 149.4737 | 130.5205 | 3.333391 | 236.8596 | 3.317131 | 0 | -59.16216 | 63.1
Mg2Al3 | 149.8 | 131.2 | 3.354673 | 238.8 | 1.16493 | 0.24 | -44.10096 | 63.2
Mg2Co | 148.3333 | 129.6667 | 3.297020006 | 236.3333 | 6.81572 | 0 | -61.23877 | 76
Mg0.9Sc0.1 | 160.2 | 139.9 | 3.573881 | 244.8 | 2.02485 | 0 | -95.01584 | 79.5
La0.125Mg0.708Al0.167 | 160.536 | 141.954 | 3.592496 | 246.206 | 1.617291 | 0.139111 | -88.09933 | 67
Nd0.05Mg0.7Ni0.25 | 152.1 | 133.5 | 3.395586 | 239.25 | 3.176271 | 0 | -69.02368 | 69
La0.1Mg0.8Al0.1 | 161 | 141.8 | 3.601931 | 245.8 | 1.31909 | 0.09 | -88.9595 | 76
Nd0.05Mg0.8Ni0.15 | 155.7 | 136.4 | 3.479012209 | 241.35 | 2.343258 | 0 | -76.7777 | 76
La0.1Mg0.85Al0.05 | 161.85 | 142.45 | 3.620485134 | 246.15 | 1.187383 | 0.0475 | -92.10399 | 77
La0.075Mg0.9Al0.025 | 161.6 | 141.75 | 3.614334 | 245.45 | 0.8853877 | 0.024375 | -90.32279 | 68
Mg1.5Ni1 | 145.6 | 127.4 | 3.243623157 | 234.6 | 3.847784 | 0 | -50.81865 | 29.1
Mg1.75Ni1 | 146.9091 | 128.4545 | 3.27396 | 235.3636 | 3.709985 | 0 | -53.63829 | 26.6
Mg2Cu | 149.3333 | 130 | 3.320875 | 237.3333 | 1.016151 | 0 | -41.92264 | 72.9
Mg2Al0.125Cu1 | 149.08 | 129.84 | 3.316289 | 237.28 | 1.060798 | 0.0384 | -41.00354 | 63
Mg2Al0.25Cu1 | 148.8462 | 129.6923 | 3.312056 | 237.2308 | 1.095701 | 0.07100592 | -40.15514 | 72
Mg2Al0.375Cu1 | 148.6296 | 129.5556 | 3.308137 | 237.1852 | 1.122619 | 0.09876543 | -39.36958 | 76
Mg2Fe | 148.6667 | 131.3333 | 3.311192 | 236.3333 | 10.10465 | 0 | -63.20866 | 77.2
Mg2Fe0.37Ni0.63 | 148.2467 | 130.0733 | 3.303663 | 236.1233 | 6.177588 | 0 | -58.65964 | 82
Mg2Al0.25Ni0.75 | 149.5833 | 130.6667 | 3.337838 | 237.1667 | 3.0093 | 0.07638889 | -57.20888 | 90
Mg2V0.25Ni0.75 | 148.8333 | 131.3333 | 3.317589 | 236.5833 | 5.951653 | 0 | -63.86262 | 62.4
Mg2Zn0.25Ni0.75 | 149.1667 | 130 | 3.323459 | 236.5833 | 3.063491 | 0 | -55.08701 | 61.5
Mg2Al0.15Ni0.85 | 148.95 | 130.1333 | 3.322399 | 236.7 | 3.236091 | 0.0475 | -56.72053 | 84
Mg2Mn0.25Ni0.75 | 148.9167 | 130.0833 | 3.300471 | 236.1667 | 6.030475 | 0 | -59.70306 | 58
Mg2Zr0.3Ni0.7 | 151.6 | 133.7333 | 3.384248 | 239.2 | 5.973991 | 0 | -74.52867 | 59.8
CeCo3 | 139 | 124 | 3.104154 | 235.75 | 0.995172 | 0 | -58.86348 | 38.1
CeAlPt | 154.3333 | 137.3333 | 3.507415033 | 249.6667 | 0.8714557 | 0.2222222 | -37.38788 | 24
Dy2Co7 | 137.2222 | 123.4444 | 3.010112 | 237.8889 | 1.062033 | 0 | -67.12944 | 35.8
DyCo3 | 138.75 | 125 | 3.044325 | 239.75 | 1.152117 | 0 | -73.01476 | 42.7
DyFe3 | 139.5 | 128.75 | 3.076212 | 239.75 | 2.544626 | 0 | -77.44701 | 47.1
Er2Co7 | 136.7778 | 123 | 3.003905 | 232.7778 | 1.094775 | 0 | -66.85412 | 29.6
Er6Fe23 | 136.7586 | 126.1379 | 3.019177 | 232.1034 | 2.273008 | 0 | -68.31302 | 50.4
ErCo3 | 138.25 | 124.5 | 3.037343 | 234 | 1.187636 | 0 | -72.70503 | 39.8
ErFe3 | 139 | 128.25 | 3.069230196 | 234 | 2.597282 | 0 | -77.13729 | 42.9
ErNi3 | 137.5 | 123.75 | 3.042339 | 233.25 | 0.1810652 | 0 | -60.89079 | 23.8
Gd2Co7 | 137 | 123.8889 | 3.017668 | 233.6667 | 1.017216 | 0 | -63.08837 | 40
Gd3(AlNi3)2 | 142.4545 | 129 | 3.170648 | 237.9091 | 0.4809543 | 0.1487603 | -64.07804 | 33.6
GdCo3 | 138.5 | 125.5 | 3.052826 | 235 | 1.103497 | 0 | -68.46856 | 45
GdFe3 | 139.25 | 129.25 | 3.084713 | 235 | 2.472116 | 0 | -72.90081 | 50.4
Ho2Co7 | 137 | 123.2222 | 3.005319 | 232.7778 | 1.082817 | 0 | -67.0315 | 36.7
Ho6Fe23 | 136.9655 | 126.3448 | 3.020493 | 232.1034 | 2.256204 | 0 | -68.47816 | 51.7
HoCo3 | 138.5 | 124.75 | 3.038933 | 234 | 1.174663 | 0 | -72.90458 | 36
HoFe3 | 139.25 | 128.5 | 3.070820064 | 234 | 2.578081 | 0 | -77.33684 | 44.6
Ca0.5La0.5Ni3 | 141 | 126.375 | 3.110015 | 236.375 | 1.388226 | 0 | -54.34652 | 43.5
Ca1.5La0.5Mg1Ni9 | 138.75 | 122.9583 | 3.058588 | 233.4583 | 2.315377 | 0 | -43.1684 | 35.4
Ca1La1Mg1Al0.3Ni6 | 143.1075 | 127.7204 | 3.163368 | 237.0753 | 2.374241 | 0.03121748 | -56.16026 | 30
CaLaMg(AlNi2)3 | 143.0833 | 127.3333 | 3.173013677 | 236.8333 | 1.968659 | 0.1875 | -47.78685 | 30
Ca1La1Mg1Mn0.3Ni6 | 142.8495 | 127.4946 | 3.148903 | 236.6882 | 2.950641 | 0 | -57.12575 | 32.3
CaLaMg(MnNi2)3 | 141.0833 | 125.5833 | 3.060913 | 233.8333 | 5.430659 | 0 | -55.26939 | 32.3
CaLaMgNi9 | 138.3333 | 123.3333 | 3.057221 | 233.3333 | 1.977422 | 0 | -44.1242 | 33
La(MgCu)2 | 152.6 | 136.4 | 3.393010054 | 243.2 | 1.772814 | 0 | -60.76769 | 64.2
Lu6Fe23 | 136.1379 | 125.5172 | 3.0036 | 231.6897 | 2.322911 | 0 | -67.63829 | 39.7
LuCo3 | 137.5 | 123.75 | 3.01852 | 233.5 | 1.226295 | 0 | -71.88974 | 32
Mg51Zn20 | 153.8028 | 133.0845 | 3.424191 | 239.0563 | 0.0184876 | 0 | -56.94682 | 80.9
Mg6Pd | 156.7143 | 136.2857 | 3.504272 | 242.1429 | 1.582976 | 0 | -75.07026 | 80.3
Nd2Co7 | 137.6667 | 125 | 3.042497 | 234.1111 | 0.9287184 | 0 | -62.99525 | 56.7
NdCo3 | 139.25 | 126.75 | 3.080758611 | 235.5 | 1.007494 | 0 | -68.36379 | 54.5
Pr2Co7 | 137.6667 | 125.4444 | 3.050008 | 234.1111 | 0.9195434 | 0 | -61.71937 | 54.6
PrCo3 | 139.25 | 127.25 | 3.089207751 | 235.5 | 0.9975404 | 0 | -66.92843 | 54.2
SmCo3 | 139 | 126.25 | 3.064956819 | 235 | 1.050513 | 0 | -70.20221 | 59.4
Tb2Co7 | 137.2222 | 123.6667 | 3.01476 | 233.4444 | 1.038461 | 0 | -67.07037 | 40.4
TbCo3 | 138.75 | 125.25 | 3.049554 | 234.75 | 1.126545 | 0 | -72.94831 | 46.9
TbFe3 | 139.5 | 129 | 3.081442 | 234.75 | 2.506554 | 0 | -77.38056 | 48
ThAlNi | 149 | 137 | 3.321554 | 244 | 2.241532 | 0.2222222 | -62.16189 | 47
Ti3Al | 146 | 133.5 | 3.216408799 | 238.25 | 3.044873 | 0.1875 | -123.4758 | 47
Y2Co7 | 136.7778 | 122.5556 | 3.020572 | 233.6667 | 0.06554014 | 0 | -67.02704 | 38
Y4.3Sc0.7Si2.6Ge0.4 | 159.6 | 144.3125 | 3.766887 | 255.125 | 0.3260587 | 0.9375 | -144.1761 | 39.4
Y5Si3 | 160.75 | 145.375 | 3.801288 | 255.25 | 0.2533449 | 0.9375 | -145.4044 | 53.3
YCo3 | 138.25 | 124 | 3.056093 | 235 | 0.07109935 | 0 | -72.89956 | 44
Zr2Ni5 | 134.2857 | 122.5714 | 2.985947 | 231.1429 | 1.836287 | 0 | -57.26788 | 35
Zr3V3O | 146.8859 | 132.4286 | 3.185728 | 233 | 1.978463 | 1.959184 | -175.2381 | 152
Zr7Ni10 | 138.8235 | 128.1176 | 3.0931 | 235.1765 | 2.179399 | 0 | -80.63848 | 47
Ca1.03La0.65Mg1.32Ni9 | 137.6383 | 122.2175 | 3.040846 | 232.4075 | 2.282707 | 0 | -40.48986 | 26.8
Ca1.5Y0.5Mg1Ni9 | 138.375 | 122.25 | 3.051117 | 233.1667 | 2.434105 | 0 | -43.81364 | 25.8
CaNi3 | 142.25 | 125.25 | 3.114116036 | 236.75 | 2.427294 | 0 | -51.47911 | 35
CaMgTiNi9 | 135 | 119.6667 | 2.975999795 | 230.0833 | 2.628343 | 0 | -39.31981 | 33.4
Ce2Co7 | 137.4444 | 122.5556 | 3.063293 | 234.3333 | 0.9173602 | 0 | -54.55052 | 43.3
Co0.05Pd0.95 | 136.4 | 119.55 | 3.04947 | 236.3 | 0.1792532 | 0 | -33.76163 | 38.2
Cr0.05Pd0.95 | 136.65 | 120.1 | 3.053554 | 236.4 | 0.9062486 | 0 | -32.72628 | 29.6
Ni0.025Pd0.95Rh0.025 | 136.6 | 119.875 | 3.056485 | 236.55 | 0.1121126 | 0 | -32.3764 | 32.6
Ni0.05Pd0.95 | 136.35 | 119.5 | 3.049803 | 236.25 | 0.007928372 | 0 | -32.97401 | 31.6
Pd0.95Pt0.05 | 137.1 | 120.15 | 3.06808 | 237.1 | 0.03768693 | 0 | -28.65455 | 33
Pd0.95Rh0.05 | 136.85 | 120.25 | 3.063166 | 236.85 | 0.2126532 | 0 | -31.77879 | 34.2
Sb0.05Pd0.95 | 138.1 | 121 | 3.111728855 | 237.75 | 0.04945895 | 0.4275 | -24.0089 | 34.6
Sc0.05Pd0.95 | 138.25 | 121.4 | 3.089793 | 238.2 | 0.06257193 | 0 | -43.44158 | 37.4
Pd0.96Pt0.04 | 137.08 | 120.12 | 3.067654 | 237.08 | 0.03046691 | 0 | -29.82033 | 37.4
Pd0.972Ir0.028 | 136.972 | 120.056 | 3.065548 | 236.972 | 0.3747526 | 0 | -28.93356 | 30.7
Mo0.025Pd0.975 | 137.05 | 120.45 | 3.068153 | 237.05 | 0.794261 | 0 | -29.82027 | 30.8
Pd0.975Rh0.025 | 136.925 | 120.125 | 3.064557 | 236.925 | 0.1091247 | 0 | -33.13113 | 36
V0.02Pd0.98 | 136.94 | 120.28 | 3.063893 | 236.84 | 0.2832454 | 0 | -35.76959 | 30.8
Co0.1Pd0.9 | 135.8 | 119.1 | 3.032993 | 235.6 | 0.3396376 | 0 | -33.0398 | 29.8
Ni0.05Pd0.9Rh0.05 | 136.2 | 119.75 | 3.047023 | 236.1 | 0.2162594 | 0 | -30.26935 | 28.4
Pd0.9Rh0.1 | 136.7 | 120.5 | 3.060386 | 236.7 | 0.4029219 | 0 | -29.07413 | 29.2
Ti0.23Mn0.36V0.41 | 137.35 | 129.06 | 2.94831 | 229.5 | 0.2571616 | 0 | -94.51246 | 34
Ti0.3034Mn0.26V0.4366 | 138.2042 | 130.7068 | 2.987682 | 230.734 | 0.3025749 | 0 | -103.8734 | 52.7
Ti0.296Mn0.1V0.504Fe0.1 | 137.148 | 131.292 | 3.000217 | 230.86 | 0.2830316 | 0 | -104.1359 | 44.7
Ti0.138Mn0.08V0.782 | 135.874 | 133.076 | 2.982225 | 229.98 | 0.1637585 | 0 | -103.0119 | 50.6
Ti0.1045V0.8455Fe0.05 | 134.9585 | 133.309 | 2.980848 | 229.745 | 0.1391481 | 0 | -101.3691 | 42.9
Ti0.172Mn0.14V0.688 | 136.376 | 132.244 | 2.978622 | 230.02 | 0.1983238 | 0 | -102.041 | 48.6
Ti0.176Mn0.08V0.704Fe0.04 | 136.048 | 132.432 | 2.9846 | 230.12 | 0.2056935 | 0 | -102.3606 | 48.5
Ti0.095V0.855Fe0.05 | 134.835 | 133.29 | 2.978411 | 229.65 | 0.1295669 | 0 | -100.8036 | 43.2
Nb0.95Cr0.05 | 145.2 | 145.75 | 3.288156 | 242.1 | 0.01640078 | 0 | -68.70836 | 47.2
Nb0.97Cr0.03 | 145.52 | 146.25 | 3.298053 | 242.46 | 0.01004764 | 0 | -70.16875 | 47.2
Cu0.2Ni0.8 | 124.8 | 110.4 | 2.756048 | 222.8 | 0.5569158 | 0 | 4.144686 | 5.1
Pd0.75Rh0.25 | 136.25 | 121.25 | 3.052044015 | 236.25 | 0.8394206 | 0 | -20.96013 | 25.4
Ag0.3Pd0.7 | 139.1 | 122.4 | 3.105107 | 238.8 | 1.18192 | 0 | -10.14052 | 46
Ni0.1Pd0.825Rh0.075 | 135.475 | 119.375 | 3.029488 | 235.275 | 0.3126412 | 0 | -27.40757 | 21.4
Pd0.85Rh0.15 | 136.55 | 120.75 | 3.057605 | 236.55 | 0.570806 | 0 | -26.36946 | 31
Pd0.88Pt0.06Rh0.06 | 136.94 | 120.48 | 3.06517 | 236.94 | 0.2836763 | 0 | -24.24316 | 24.8
Pd0.8Rh0.2 | 136.4 | 121 | 3.054825 | 236.4 | 0.7163056 | 0 | -23.66479 | 28.4
Pd0.9Pt0.1 | 137.2 | 120.3 | 3.070214 | 237.2 | 0.07140681 | 0 | -22.82563 | 30.7
Co0.09Pd0.91 | 135.92 | 119.19 | 3.036288 | 235.74 | 0.3090702 | 0 | -33.18417 | 27.2
Ni0.09Pd0.91 | 135.83 | 119.1 | 3.036888 | 235.65 | 0.01367018 | 0 | -31.76646 | 29.4
Pd0.925Rh0.075 | 136.775 | 120.375 | 3.061776 | 236.775 | 0.3105856 | 0 | -30.42646 | 32.4
Pd0.927Ir0.073 | 136.927 | 120.146 | 3.064907 | 236.927 | 0.9318004 | 0 | -20.01407 | 17
Pd0.92Pt0.08 | 137.16 | 120.24 | 3.06936 | 237.16 | 0.05839491 | 0 | -25.1572 | 30.7
Pd0.942Ir0.058 | 136.942 | 120.116 | 3.065121 | 236.942 | 0.7523141 | 0 | -22.98723 | 25.9
Ti0.048Pd0.952 | 137.48 | 120.768 | 3.073332 | 237.096 | 0.3178685 | 0 | -40.42759 | 27.2
Bi0.05Pd0.95 | 138.65 | 121.55 | 3.11461 | 238.45 | 0.06436643 | 0.4275 | -24.71307 | 37.8
V0.855Cr0.145 | 133.42 | 132.26 | 2.942205 | 228.42 | 0.03978013 | 0 | -84.36971 | 29.7
Ti0.2V0.8 | 136.6 | 134.4 | 3.014564 | 231 | 0.2167959 | 0 | -110.6959 | 60
Zr0.975Nb0.025 | 159.65 | 153.825 | 3.586139 | 253.725 | 0.05836185 | 0 | -186.7677 | 219
V75Ti17.5Zr7.5 | 138.225 | 135.85 | 3.055392 | 232.625 | 0.1943381 | 0 | -116.026 | 52.98
LaNi4.7Sn0.3 | 136.4 | 123.1667 | 3.050455 | 233.1833 | 0.1562023 | 0.19 | -38.75305 | 36.51
V75Ti10Zr7.5Cr7.5 | 136.95 | 134.8 | 3.025263 | 231.575 | 0.1604693 | 0 | -104.1025 | 42.23
LaNi4.8Sn0.2 | 135.7667 | 122.6667 | 3.028625 | 232.5667 | 0.1232572 | 0.1288889 | -39.02674 | 32.83
LaNi4.8Al0.2 | 135.1333 | 122.2 | 3.000405 | 231.8 | 0.1453015 | 0.03222222 | -40.06247 | 30.4
V0.85Ti0.1Fe0.05 | 134.9 | 133.3 | 2.979693 | 229.7 | 0.1346401 | 0 | -101.1012 | 42.9
TiFe0.9Mn0.1 | 136.95 | 126.15 | 2.998307 | 231.05 | 0.109511 | 0 | -93.2839 | 29.7
La0.85Ce0.15Ni5 | 134.35 | 121.2417 | 2.985289 | 231.2333 | 0.05762685 | 0 | -38.55765 | 24.3
V92.5Zr7.5 | 135.95 | 135.5 | 3.010497 | 230.875 | 0.01073138 | 0 | -105.6083 | 40.32
La0.2Y0.8Ni4.6Mn0.4 | 134.0333 | 120 | 2.962043 | 230.5333 | 0.8187099 | 0 | -44.61092 | 27.1
Zr0.7Ti0.3Mn2 | 142.0333 | 128.8667 | 2.998938 | 232.5 | 0.1522909 | 0 | -92.67909 | 21
Ti0.9Zr0.1Mn1.4Cr0.35V0.2Fe0.05 | 138.6333 | 126.5667 | 2.945343 | 229.9333 | 0.3868301 | 0 | -83.56926 | 25.89
La0.4Ce0.4Ca0.2Ni5 | 134.4333 | 120.2333 | 2.986922 | 231.1667 | 0.4513891 | 0 | -36.0989 | 28.2
Ti0.8Zr0.2CrMn | 138.2 | 126.8667 | 2.956795 | 230.3333 | 0.4662291 | 0 | -70.93699 | 24.6
Zr0.8Ti0.2FeNi0.8V0.2 | 136.4667 | 127.0667 | 3.028168 | 232.4667 | 1.640403 | 0 | -77.52501 | 26.8
Ti0.77Zr0.3Cr0.85Fe0.7Mn0.25Ni0.2Cu0.03 | 136.2194 | 126.1065 | 2.974231 | 230.5677 | 1.207299 | 0 | -67.21467 | 19.26
TiCr1.9Mo0.01 | 135.8729 | 126.866 | 2.957283 | 229.8591 | 0.6870688 | 0 | -53.45181 | 24.8
TiCr1.9 | 135.8621 | 126.8276 | 2.956604 | 229.8276 | 0.6765432 | 0 | -54.16042 | 26.19
ZrFe1.8Cr0.2 | 137.6 | 129.0667 | 3.052941177 | 233.4667 | 0.0935977 | 0 | -78.76366 | 22.3
(Ti0.97Zr0.03)1.1Cr1.6Mn0.4 | 136.8158 | 126.7723 | 2.956827 | 229.9984 | 0.6240836 | 0 | -62.47771 | 23.4
TiCr1.5Mn0.25Fe0.25 | 135.75 | 125.9167 | 2.943703 | 229.4167 | 0.6250107 | 0 | -58.67907 | 19.32
TiCr1.5Mn0.2Fe0.3 | 135.6 | 125.8667 | 2.944055 | 229.4 | 0.6281377 | 0 | -58.29709 | 18.32
TiCrMn | 137.3333 | 125.6667 | 2.931905 | 229.3333 | 0.5312036 | 0 | -68.84486 | 19.6
ZrFe1.8Ni0.2 | 137.2 | 128.2667 | 3.04794 | 233.2667 | 0.5136404 | 0 | -79.09397 | 21.5
Ti0.86Mo0.14Cr1.9 | 135.4759 | 126.9241 | 2.953435 | 229.8276 | 0.7736604 | 0 | -39.17736 | 17.2
NbTiVZrHf | 150.8 | 144.6 | 3.326022 | 243.6 | 0.7593939 | 0 | -135.2261 | 61.8
VTiZrNb | 146.75 | 142.75 | 3.272274 | 241.25 | 0.7002149 | 0 | -129.7925 | 67.6
NbTiV0.5ZrHf | 152.6667 | 145.7778 | 3.36633 | 245.2222 | 0.8419229 | 0 | -139.2746 | 59.1
VTiAlCr | 138.5 | 129.5 | 3.051843 | 232.25 | 5.066668 | 0.1875 | -68.8486 | 42.7
VTiAlTaNb | 143.8 | 137.8 | 3.202288 | 238 | 7.418596 | 0.16 | -90.15671 | 56.1
TiVCrNb | 139.25 | 134.75 | 3.078508 | 234 | 0.7325711 | 0 | -82.20215 | 47.1
Al0.1Ti0.3V0.3Nb0.3 | 142.4 | 137.7 | 3.169409 | 236.9 | 3.230768 | 0.09 | -100.7351 | 48.6
TiVNb | 142.3333 | 139 | 3.165317 | 237 | 0.8955991 | 0 | -109.8229 | 67