## Sheet1
Composition_Formula | ave:atomic_radius | ave:covalent_radius_pyykko | ave:en_allen | ave:gs_est_bcc_latcnt | ave:molar_volume | ave:vdw_radius_mm3 | ave:sound_velocity | var:covalent_radius_pyykko_triple | var:first_ion_en | var:fusion_enthalpy | var:gs_energy | var:gs_mag_moment | max:boiling_point | max:lattice_constant | average_hydrogenation_energy | Heat_of_Formation_kJperMolH2 | LnEquilibrium_Pressure_25C
Th2Al | 167.6667 | 158.6667 | 6.925877 | 3.745651029 | 16.53333 | 261.3333 | 3360 | 138.8889 | 0.0228883 | 2.135556 | 2.988393 | 0 | 5060 | 5.08 | -115.1457 | 130 | -39.12735
Ti2Cu | 140.6667 | 128 | 9.1 | 3.082523 | 9.463333 | 234.6667 | 3950 | 32 | 0.1793046728 | 0.06722222 | 3.725672 | 1.125e-10 | 3560 | 3.61 | -92.91242 | 130 | -34.33986
Zr2Cu | 149.3333 | 140 | 8.858667 | 3.33142 | 11.71667 | 244.6667 | 3723.333 | 0.2222222 | 0.2652250112 | 12.16889 | 5.260262 | 0 | 4650 | 3.61 | -113.8337 | 144 | -44.06415
Zr2Ni | 148 | 139.3333 | 8.915333 | 3.309786242 | 11.54333 | 243.3333 | 4190 | 88.88889 | 0.22485218 | 2.753422 | 1.999512 | 0.07877663 | 4650 | 3.52 | -127.899 | 183 | -54.53984
Mg2Ni | 148 | 129.3333 | 8.807333 | 3.29924 | 11.53 | 236 | 4724.667 | 150.2222 | 9.20205e-06 | 18 | 3.562763 | 0.07877663 | 3005 | 3.52 | -55.988 | 64.5 | -11.29769
Mg2Co0.25Ni0.75 | 148.0833 | 129.4167 | 8.784833 | 3.298685304 | 11.53667 | 236.0833 | 4703.833 | 166.5764 | 0.004281215 | 16.84516 | 4.425031 | 0.2112156 | 3143 | 3.52 | -57.30069 | 64.5 | -11.9697
Mg2Fe0.25Ni0.75 | 148.1667 | 129.8333 | 8.7665 | 3.302228 | 11.57167 | 236.0833 | 4719.667 | 147.4097 | 0.005089126 | 15.35887 | 5.354546 | 0.3544109 | 3023 | 3.52 | -57.79316 | 65.2 | -11.97813
Mg2Cr0.25Ni0.75 | 148.5 | 130.3333 | 8.694 | 3.305491 | 11.58333 | 236.25 | 4805.5 | 144.75 | 0.05889048 | 22.46649 | 6.521808 | 0.06646778 | 3005 | 3.52 | -55.57511 | 61 | -10.68895
Mg2Cu0.25Ni0.75 | 148.3333 | 129.5 | 8.793167 | 3.304649 | 11.57333 | 236.3333 | 4608 | 122.9097 | 0.0005199158 | 15.26999 | 2.998625 | 0.06646778 | 3005 | 3.61 | -52.47166 | 59 | -10.05426
Mg2Ti0.25Ni0.75 | 149.9167 | 131.5 | 8.560667 | 3.338968 | 11.8675 | 237.4167 | 4655.5 | 133.7431 | 0.05091641885 | 15.51706875 | 4.933891 | 0.06646723 | 3560 | 3.52 | -68.8234 | 59 | -9.974222
ThCo | 152.5 | 143 | 8.239658 | 3.375882 | 13.235 | 248.5 | 3605 | 400 | 0.619613 | 1.428025 | 0.02758156 | 0.5994408 | 5060 | 5.08 | -91.64644 | 46.8 | -3.900072
ThNi | 152 | 142.5 | 8.374658 | 3.379213 | 13.195 | 248 | 3730 | 306.25 | 0.4442889025 | 3.367225 | 0.8706929 | 0.08862371 | 5060 | 5.08 | -83.77028 | 45.3 | -5.480525
Ti0.46Mn0.05V0.05Fe0.45 | 136.4059 | 126.1485 | 9.422129 | 2.9878 | 8.780594 | 230.6337 | 4553.861 | 8.356044 | 0.2780996 | 2.779207 | 0.1397124 | 1.100466 | 3650 | 8.89 | -90.98081 | 28.6 | 0.8104184
Zr0.04Ti0.96Nb0.04Fe0.95 | 137.2161 | 127.0352 | 9.345286 | 3.018707 | 9.017035 | 231.7437 | 4487.487 | 15.90495 | 0.2941882 | 5.961632 | 0.1508067 | 1.111424 | 5015 | 3.3 | -94.03404 | 31.8 | 0.1248865
Ti0.9Fe0.9B0.2 | 132.65 | 121.9 | 9.6775 | 2.942403 | 8.4175 | 229.4 | 5692.5 | 100.26 | 0.3379712 | 118.095966 | 0.223253 | 1.102568 | 3931 | 8.73 | -86.36582 | 7.6 | 2.618628
La0.1Ti0.9Co1 | 138 | 125.7 | 9.295262 | 3.026836 | 9.2425 | 232.95 | 4346.75 | 100.2475 | 0.4173779 | 4.86761875 | 0.4069572 | 0.5994251 | 3730 | 3.75 | -92.06576 | 60 | -5.986977
Zr0.1Ti0.9Fe1 | 137.15 | 126.9 | 9.3869 | 3.018029 | 9.034 | 231.75 | 4508 | 20.9275 | 0.3007435 | 2.37416875 | 0.07364333 | 1.113703 | 4650 | 3.23 | -93.70705 | 28.9 | 1.001632
TiCo | 136 | 123.5 | 9.515 | 2.978103 | 8.655 | 231 | 4430 | 36 | 0.2771443 | 1.050625 | 0.1207 | 0.5994233 | 3560 | 2.95 | -89.18312 | 57.8 | -6.099499
Ti1Fe0.5Co0.5 | 136.25 | 124.75 | 9.46 | 2.988732 | 8.76 | 231 | 4477.5 | 24.75 | 0.2828605 | 0.89676875 | 0.1836612 | 0.8763157 | 3560 | 2.95 | -90.66054 | 42.3 | -2.043476
Ti1Mn0.5Co0.5 | 138.5 | 125.5 | 9.385 | 2.98346 | 8.825 | 231.25 | 4537.5 | 24.1875 | 0.196949 | 1.39401875 | 0.4894761 | 0.4495119 | 3560 | 8.89 | -96.39023 | 46.9 | -3.408626
TiCu | 137.5 | 124 | 9.565 | 3.013884804 | 8.875 | 232.5 | 3855 | 36 | 0.2017177569 | 0.075625 | 4.191381 | 1.265625e-10 | 3560 | 3.61 | -60.20893 | 126 | -33.12534
TiFe | 136.5 | 126 | 9.405 | 2.99936125 | 8.865 | 231 | 4525 | 9 | 0.2885193796 | 0.0289 | 0.06509061 | 1.113701 | 3560 | 2.95 | -92.13796 | 28.1 | 1.461691
Ti1Fe0.6Ni0.4 | 136.1 | 124.8 | 9.503 | 2.99219 | 8.765 | 230.8 | 4537 | 10.36 | 0.2431315956 | 1.934364 | 0.9860348 | 0.8414294 | 3560 | 3.52 | -87.80556 | 48.6 | -4.869175
Ti1Mn0.2Fe0.7 | 138 | 126.8421 | 9.308421 | 3.008744 | 8.985789 | 231.5263 | 4530 | 8.404432 | 0.2526289 | 0.1390139 | 0.1573616 | 1.036527 | 3560 | 8.89 | -98.0337 | 34.7 | -0.3340531
Ti1Be0.2Fe0.8 | 135.1 | 124.6 | 9.2733 | 2.972293 | 8.641 | 231 | 5334 | 45.21 | 0.6226520561 | 3.37886025 | 1.681166 | 1.069156 | 3560 | 2.95 | -94.31461 | 30.5 | -0.1893588
Ti1V0.05Fe0.8Ni0.15 | 136.55 | 126 | 9.402325 | 3.00128 | 8.85825 | 231.075 | 4520.75 | 9.324375 | 0.2725396 | 2.13996375 | 0.5062591 | 1.018348 | 3650 | 3.52 | -92.33415 | 41 | -2.94001
Ti1Fe0.8Ni0.2 | 136.3 | 125.4 | 9.454 | 2.995776 | 8.815 | 230.9 | 4531 | 9.69 | 0.2665150752 | 1.116321 | 0.6005927 | 1.000525 | 3560 | 3.52 | -89.97176 | 41.9 | -2.580631
Ti1Mn0.05Fe0.95 | 136.725 | 126.075 | 9.3975 | 2.998834 | 8.8715 | 231.025 | 4531 | 8.874375 | 0.2812875 | 0.05629375 | 0.0876385 | 1.110902 | 3560 | 8.89 | -92.71093 | 29.3 | 1.282795
Ti1Al0.1Fe0.9 | 137.35 | 126.5 | 9.34995 | 3.020727 | 9.0105 | 231.65 | 4534.5 | 10.1475 | 0.3600596 | 0.538075 | 0.9283381 | 1.102566 | 3560 | 4.05 | -91.78739 | 30 | 0.1823216
Ti1Fe0.9Co0.1 | 136.45 | 125.75 | 9.416 | 2.997235 | 8.844 | 231 | 4515.5 | 12.51 | 0.2873922 | 0.25959475 | 0.1033273 | 1.069384 | 3560 | 2.95 | -91.84248 | 30.6 | 0.6544362
Ti1Cr0.1Fe0.9 | 136.7 | 126.3 | 9.3615 | 3.001319095 | 8.872 | 231.1 | 4576.5 | 8.7475 | 0.2887929 | 2.36223475 | 0.1669481 | 1.102566 | 3560 | 2.95 | -90.80713 | 30.5 | -0.6389158
Ti1Mn0.1Fe0.9 | 136.95 | 126.15 | 9.39 | 2.998307 | 8.878 | 231.05 | 4537 | 8.7475 | 0.2737814 | 0.082675 | 0.109511 | 1.102536 | 3560 | 8.89 | -93.2839 | 29.5 | 0.9555114
Ti1Fe0.9Ni0.1 | 136.4 | 125.7 | 9.4295 | 2.997568 | 8.84 | 230.95 | 4528 | 9.3475 | 0.2776896243 | 0.60628275 | 0.3515991 | 1.062853 | 3560 | 3.52 | -91.05486 | 35.6 | -0.523261
ErAg | 161 | 146.5 | 9.350149 | 3.568316 | 14.365 | 255 | 2715 | 32.20837 | 0.5391451 | 18.49 | 0.8084169 | 0 | 3136 | 4.09 | -92.00995 | 35.2 | -14.82295
HfCo | 146 | 131.5 | 8.845 | 3.13871 | 10.055 | 238 | 3865 | 169 | 0.2787523209 | 30.25 | 2.06484 | 0.5994408 | 5470 | 3.2 | -88.50369 | 59 | -8.749098
HfNi | 145.5 | 131 | 8.98 | 3.142041 | 10.015 | 237.5 | 3990 | 110.25 | 0.1659462 | 23.6196 | 4.85756 | 0.08862371 | 5470 | 3.52 | -80.62753 | 50 | -5.472483
Li0.94Pd1 | 145.7216 | 126.299 | 7.45901 | 3.137476 | 10.72103 | 245.7216 | 4489.691 | 0.4955912 | 2.166449 | 47.15175 | 2.667219 | 0 | 3413 | 3.89 | -109.2869 | 69.2 | -17.30624
UCo | 131.5 | 140.5 | 8.227457 | 3.078891514 | 9.58 | 237.5 | 3937.5 | 121 | 0.7114163 | 12.4609 | 4.435132 | 0.5994408 | 4018 | 2.85 | -69.41487 | 55 | -9.080012
Hf0.5Zr0.5Co1 | 144.25 | 132 | 9.0895 | 3.151743 | 10.2 | 238.25 | 4062.5 | 162.6875 | 0.3360707 | 20.4075 | 1.424871 | 0.5994408 | 5470 | 3.23 | -96.68887 | 76.2 | -12.97893
Hf0.3Zr0.7Co1 | 143.55 | 132.2 | 9.1873 | 3.156956 | 10.258 | 238.35 | 4141.5 | 160.1275 | 0.3577189 | 15.1251 | 1.099463 | 0.5994408 | 5470 | 3.23 | -99.96295 | 80.3 | -15.48779
ZrCo | 142.5 | 132.5 | 9.334 | 3.164776 | 10.345 | 238.5 | 4260 | 156.25 | 0.3888208 | 5.76 | 0.5369734 | 0.5994408 | 4650 | 3.23 | -104.8741 | 76.3 | -16.68273
Zr1Co0.84Ni0.16 | 142.42 | 132.42 | 9.3556 | 3.165309 | 10.3386 | 238.42 | 4280 | 148.09 | 0.3690378 | 5.38906624 | 0.8900425 | 0.5482308 | 4650 | 3.52 | -103.6139 | 83 | -19.00579
ZrNi | 142 | 132 | 9.469 | 3.168107 | 10.305 | 238 | 4385 | 100 | 0.2529587025 | 3.0976 | 2.249451 | 0.08862371 | 4650 | 3.52 | -96.99789 | 64 | -12.38772
CaNi2 | 148.3333 | 130.3333 | 9.457667 | 3.237799 | 13.12667 | 241.6667 | 4583.333 | 227.5556 | 0.5179177088 | 17.7608 | 2.876793 | 0.07877663 | 3005 | 5.58 | -67.20731 | 85 | -2.995732
DyFe2 | 144 | 133 | 9.839703 | 3.175309 | 11.06333 | 245.3333 | 4176.667 | 130.3069 | 0.8567405 | 1.3448 | 3.015853 | 0.9899772 | 3023 | 3.59 | -94.61051 | 58 | -12.85434
Ce0.5Th1.5Al1 | 167.8333 | 156.6667 | 6.927714 | 3.777657 | 16.68167 | 261.3333 | 3295 | 128.4722 | 0.0774221 | 8.943125 | 2.879395 | 0 | 5060 | 5.16 | -117.1569 | 133 | -44.43678
Zr0.5Ti0.5Mn1.2Fe0.3 | 141.32 | 129.04 | 9.4356 | 3.019821 | 9.3108 | 232.88 | 4649.2 | 49.8496 | 0.1771627 | 9.597664 | 0.2332693 | 0.4703595 | 4650 | 8.89 | -96.17905 | 39 | -3.396226
Zr0.5Ti0.5Mn2 | 141.1667 | 127.6667 | 9.556333 | 2.974048 | 9.01 | 231.5 | 4756.667 | 43.47222 | 0.1129708 | 8.746258 | 0.2138473 | 1.989194e-08 | 4650 | 8.89 | -90.58697 | 40 | -1.710631
Zr0.4Ti0.6Mn1.4Cr0.4Cu0.2 | 139.6 | 127 | 9.533733 | 2.972978 | 8.865333 | 231.2667 | 4768 | 46.91556 | 0.1354586 | 11.78305 | 1.908166 | 2.271539e-08 | 4650 | 8.89 | -77.15107 | 48 | -0.8737035
Zr0.4Ti0.6Mn1.9Cu0.1 | 140.5 | 126.8333 | 9.589067 | 2.963275 | 8.889333 | 231.0667 | 4715.333 | 42.09889 | 0.1140559 | 7.228203 | 1.050256 | 2.064729e-08 | 4650 | 8.89 | -86.64835 | 40.6 | -0.4137944
Zr0.3Ti0.7Mn1.9Mo0.1 | 140.4333 | 127.1 | 9.526133 | 2.96237 | 8.852333 | 231 | 4814 | 30.67667 | 0.09938458 | 23.35025 | 0.4186477 | 2.036224e-08 | 4885 | 8.89 | -81.79754 | 41 | 0.3506744
Zr0.2Ti0.8Cr1.8 | 137 | 128.2857 | 9.172714 | 2.988219 | 8.689286 | 231.0714 | 5272.857 | 22.91837 | 0.002274504 | 9.57602 | 0.6044474 | 1.033163e-10 | 4650 | 3.23 | -58.35986 | 23 | 1.947819
Zr0.2Ti0.8Mn1Cr1 | 138.2 | 126.8667 | 9.402533 | 2.956795 | 8.632 | 230.3333 | 5054 | 21.84889 | 0.09776544 | 13.86816 | 0.4662291 | 2.023075e-08 | 4650 | 8.89 | -70.93699 | 30 | 1.800808
Zr0.2Ti0.8Mn0.8Cr1Fe0.2 | 137.6 | 126.6667 | 9.422533 | 2.958201 | 8.614667 | 230.2667 | 5038 | 22.24889 | 0.1387328 | 13.49056 | 0.480051 | 0.2771687 | 4650 | 8.89 | -69.40907 | 28 | 2.677564
Zr0.2Ti0.8Mn1.2Cr0.8 | 138.5333 | 126.6667 | 9.440533 | 2.952779 | 8.64 | 230.2667 | 5001.333 | 21.84889 | 0.1050113 | 13.06131 | 0.4364239 | 2.169243e-08 | 4650 | 8.89 | -74.23935 | 28.9 | 1.808288
Zr0.2Ti0.8Mn1.2V0.2Cr0.6 | 138.8 | 127.4667 | 9.3934 | 2.962457 | 8.712667 | 230.5333 | 4909.333 | 21.39556 | 0.1057809 | 13.41438 | 0.4020467 | 2.169243e-08 | 4650 | 8.89 | -80.86935 | 30.5 | 0.998316
Zr0.2Ti0.8Mn1.4V0.2Cr0.4 | 139.1333 | 127.2667 | 9.4314 | 2.958441 | 8.720667 | 230.4667 | 4856.667 | 21.39556 | 0.1091867 | 12.06173 | 0.3677065 | 2.229922e-08 | 4650 | 8.89 | -84.17171 | 29 | 2.396762
Zr0.2Ti0.8Mn1.5Cr0.5 | 139.0333 | 126.3667 | 9.497533 | 2.946754 | 8.652 | 230.1667 | 4922.333 | 21.84889 | 0.1084539 | 10.76025 | 0.3877933 | 2.228203e-08 | 4650 | 8.89 | -79.19289 | 27.5 | 2.11961
Zr0.2Ti0.8Mn1.5Cu0.5 | 138.7 | 124.7 | 9.695867 | 2.945069 | 8.632 | 230.3333 | 4527.333 | 47.63222 | 0.127204 | 3.882358 | 3.609219 | 2.228203e-08 | 4650 | 8.89 | -72.98598 | 27 | 0.918964
Zr0.2Ti0.8Mn1.5Fe0.5 | 138.3667 | 125.3667 | 9.642533 | 2.940228 | 8.628667 | 229.8333 | 4750.667 | 22.83222 | 0.1584118 | 3.867833 | 0.2822053 | 0.6186225 | 4650 | 8.89 | -83.62899 | 25.4 | 2.228893
Zr0.2Ti0.8Mn1.5V0.5 | 139.7 | 128.3667 | 9.3797 | 2.97095 | 8.833667 | 230.8333 | 4692.333 | 20.56556 | 0.1108233 | 11.77358 | 0.2873418 | 2.228203e-08 | 4650 | 8.89 | -95.7679 | 45.6 | -0.9965532
Zr0.2Ti0.8Mn1.6V0.2Cr0.2 | 139.4667 | 127.0667 | 9.4694 | 2.954424636 | 8.728667 | 230.4 | 4804 | 21.39556 | 0.1086319 | 10.12732 | 0.3312742 | 2.205112e-08 | 4650 | 8.89 | -87.47407 | 30.5 | 0.9030058
Zr0.2Ti0.8Mn1.7V0.2Mo0.1 | 139.9333 | 127.5 | 9.453067 | 2.963619 | 8.804333 | 230.8333 | 4786 | 22.79556 | 0.1019378 | 24.70013 | 0.4450603 | 2.160649e-08 | 4885 | 8.89 | -84.07912 | 35 | 0.5408773
Zr0.2Ti0.8Mn1.8Mo0.2 | 140.1333 | 127.1333 | 9.483867 | 2.963136 | 8.807333 | 231 | 4860 | 24.69333 | 0.0918604 | 38.72883 | 0.5921776 | 2.094814e-08 | 4885 | 8.89 | -74.05416 | 29 | 1.585832
Zr0.2Ti0.8Mn0.2V0.6Fe0.2Ni0.8Pd0.1 | 136.2414 | 126.5517 | 9.508828 | 2.993387 | 8.732414 | 231.069 | 4518.276 | 26.478 | 0.2384831 | 9.453375 | 1.972034 | 0.3090268 | 4650 | 8.89 | -84.73106 | 46.5 | -4.60517
Zr0.05Ti0.95Mn0.8Cr1.2 | 137.2167 | 126.1667 | 9.382633 | 2.942144 | 8.455 | 229.65 | 5123.667 | 9.769722 | 0.08217065 | 13.59302 | 0.5456608 | 1.773865e-08 | 4650 | 8.89 | -66.06554 | 21.9 | 1.855433
Ti1V1.4Ni0.6 | 136.3333 | 129.8667 | 9.178733 | 3.004733 | 8.747333 | 230.9333 | 4502 | 6.222222 | 0.1194961 | 10.651064 | 1.616429 | 0.05671739 | 3650 | 3.52 | -99.73403 | 28.8 | -2.136874
Ti1V1.6Ni0.4 | 137 | 131.4667 | 9.040933 | 3.019412 | 8.862667 | 231.4 | 4474.667 | 4.666667 | 0.08725941 | 11.246024 | 1.280317 | 0.04096266 | 3650 | 3.52 | -106.0337 | 33.2 | -3.236311
Ti1V1.8Ni0.2 | 137.6667 | 133.0667 | 8.903133 | 3.034091 | 8.978 | 231.8667 | 4447.333 | 2.888889 | 0.0479246 | 11.697336 | 0.8418756 | 0.02205686 | 3650 | 3.52 | -112.3334 | 35.3 | -5.074606
TmFe2 | 143 | 132 | 10.43359 | 3.154374 | 11.09333 | 237.6667 | 4771.646 | 38.30465 | 0.6559629 | 2.0402 | 3.22852 | 0.9899772 | 3023 | 3.54 | -94.49174 | 56.8 | -9.37775
UAlNi | 135 | 135.3333 | 8.754638 | 3.123561 | 9.693333 | 236.6667 | 4408.333 | 48.66667 | 0.5410303 | 13.09482 | 10.35732 | 0.07877663 | 4018 | 4.05 | -47.34085 | 74.6 | -14.16045
Zr1Cr0.5Fe1.5 | 138 | 129.6667 | 9.551 | 3.056856867 | 9.423333 | 233.6667 | 4711.667 | 78.25 | 0.3766795 | 12.924025 | 0.1865625 | 1.113724 | 4650 | 3.23 | -76.102 | 25.6 | 0.4494027
Zr1Mn0.48V0.48Ni1.44 | 137.5529 | 127.6 | 9.7496 | 3.026261 | 9.126824 | 232.6824 | 4593.412 | 74.53619 | 0.2128556 | 7.957072 | 2.546787 | 0.08652865 | 4650 | 8.89 | -78.46021 | 39.9 | -1.469453
Zr0.5Ti0.5Cr1Fe1 | 136.5 | 127.6667 | 9.466333 | 3.001159 | 8.883333 | 231.5 | 4940 | 46.25 | 0.2991058 | 12.53265 | 0.4177158 | 0.9899719 | 4650 | 3.23 | -66.43558 | 27 | 1.459852
Ho0.4Zr0.6Co2 | 139.2 | 126.9333 | 9.886058 | 3.069102 | 9.749333 | 235.0667 | 4274.667 | 198.9648 | 0.52473 | 7.101056 | 1.263245 | 0.5328362 | 4650 | 3.58 | -82.16852 | 29.3 | -0.2212825
Zr0.76Ti0.24Mn0.63V0.14Fe0.18Ni1.16 | 137.3666 | 126.0096 | 9.808328 | 3.002572 | 8.979003 | 231.91 | 4634.566 | 66.12165 | 0.2058737 | 9.496039 | 2.293047 | 0.2715193 | 4650 | 8.89 | -76.02748 | 29.7 | 1.411825
Zr1Cr2Fe0.8 | 137.0526 | 129.1579 | 9.436842 | 3.013801 | 8.987368 | 232.2105 | 5160 | 64.98615 | 0.2345456 | 8.59215 | 0.2963224 | 0.7404262 | 4650 | 3.23 | -55.03849 | 46.5 | -3.993459
Zr1Cr2Ni0.8 | 136.6316 | 127.8947 | 9.54 | 3.006253 | 8.882105 | 232 | 5172.632 | 67.47922 | 0.1429955 | 2.059346 | 2.363114 | 0.05891881 | 4650 | 3.52 | -50.47807 | 37.9 | -3.073009
Zr1Cr1Fe1.2 | 137.875 | 129.75 | 9.483125 | 3.045604 | 9.299375 | 233.3125 | 4885 | 74.0625 | 0.3414835 | 12.11627 | 0.2723937 | 1.044117 | 4650 | 3.23 | -68.80906 | 34 | -1.368384
Zr1Cr1Fe1.6 | 136.5556 | 128.2222 | 9.611667 | 3.015973 | 9.053889 | 232.1667 | 4887.778 | 69.69136 | 0.3592999 | 12.76447 | 0.2632744 | 1.099975 | 4650 | 3.23 | -64.04767 | 29.1 | 0.7226698
Zr1Cr1Fe1.8 | 136 | 127.5789 | 9.665789 | 3.003497 | 8.950526 | 231.6842 | 4888.947 | 67.56233 | 0.3626312 | 12.88822 | 0.2578531 | 1.110639 | 4650 | 3.23 | -62.04287 | 19 | 1.843522
Zr1Cr1Fe1Co0.8 | 135.7895 | 126.5263 | 9.712105 | 2.994546 | 8.862105 | 231.6842 | 4848.947 | 86.84211 | 0.3570086 | 10.02949 | 0.6969417 | 0.9002121 | 4650 | 3.23 | -60.79873 | 20 | 3.041026
Zr1Cr1Fe1Cu0.8 | 136.4211 | 126.7368 | 9.733158 | 3.009612 | 8.954737 | 232.3158 | 4606.842 | 81.52355 | 0.3208865 | 13.23016 | 4.537641 | 0.8638305 | 4650 | 3.61 | -48.59906 | 28 | 1.174894
Zr1Mn0.8Cr1Fe1 | 137.8947 | 128.2105 | 9.602632 | 2.999057 | 9.005263 | 231.8947 | 4939.474 | 65.51247 | 0.27431 | 14.45687 | 0.2270583 | 0.863758 | 4650 | 8.89 | -66.86787 | 32 | -0.423646
Zr1Cr1Fe1Ni0.8 | 135.5789 | 126.3158 | 9.768947 | 2.995948 | 8.845263 | 231.4737 | 4901.579 | 69.9446 | 0.3041321 | 9.279222 | 1.954295 | 0.7835053 | 4650 | 3.52 | -57.48245 | 21 | 2.854804
Zr1Cr1Fe1.4 | 137.1765 | 128.9412 | 9.551176 | 3.029917 | 9.169412 | 232.7059 | 4886.471 | 71.86851 | 0.3526522 | 12.52155 | 0.2682244 | 1.079041 | 4650 | 3.23 | -66.28832 | 21 | 0.05721164
Zr1Cr0.6Fe1.4 | 138.1333 | 129.8667 | 9.522 | 3.058162097 | 9.428 | 233.7333 | 4746 | 77.84889 | 0.3718986 | 12.86658 | 0.2109332 | 1.108774 | 4650 | 3.23 | -75.21478 | 29.9 | 1.304343
Zr1Cr1Fe1.5 | 136.8571 | 128.5714 | 9.582286 | 3.022746 | 9.11 | 232.4286 | 4887.143 | 70.77551 | 0.3564566 | 12.66027 | 0.2658249 | 1.090995 | 4650 | 3.23 | -65.13598 | 23 | 0.4681255
Zr1V0.5Fe1.5 | 138.6667 | 131.6667 | 9.433167 | 3.081053 | 9.605 | 234.3333 | 4481.667 | 74 | 0.3802843 | 13.55791 | 0.05552012 | 1.113724 | 4650 | 3.23 | -92.67701 | 32.2 | -2.391231
Zr1Al0.4Fe1.6 | 139.6 | 130 | 9.5492 | 3.107306 | 9.788 | 235.0667 | 4565.333 | 74.38222 | 0.565956 | 14.57976 | 2.502043 | 1.108774 | 4650 | 4.05 | -79.60325 | 36 | 2.351459
ZrCrFe | 138.6667 | 130.6667 | 9.406 | 3.063383017 | 9.446667 | 234 | 4883.333 | 76.22222 | 0.3241026 | 11.48802 | 0.2753276 | 0.9899772 | 4650 | 3.23 | -71.66589 | 49.4 | -3.84432
ZrMnFe | 140.3333 | 129.6667 | 9.596 | 3.043301753 | 9.486667 | 233.6667 | 4620 | 76.22222 | 0.274296 | 13.10602 | 0.09260469 | 0.9898318 | 4650 | 8.89 | -88.17769 | 31 | -1.391647
ZrFeMo | 141.6667 | 136 | 9.052667 | 3.175411 | 10.16333 | 238.6667 | 4966.667 | 60.66667 | 0.2750437 | 98.17282 | 1.323925 | 0.9899772 | 4885 | 3.23 | -21.20458 | 29.8 | -0.7091041
ZrVFe | 140 | 134.6667 | 9.170333 | 3.111775 | 9.81 | 235.3333 | 4423.333 | 66.88889 | 0.3287248 | 12.34247 | 0.07221743 | 0.9899772 | 4650 | 3.23 | -104.8159 | 48.1 | -8.226596
Zr1Mn1.11Fe1.22 | 139.2102 | 128.4114 | 9.68955 | 3.016406 | 9.257748 | 232.6426 | 4656.667 | 72.27175 | 0.2679066 | 12.33788 | 0.09600015 | 1.034009 | 4650 | 8.89 | -82.7687 | 29.4 | 0.4975302
Zr1Mn1.22Fe1.11 | 139.5075 | 128.5105 | 9.67964 | 3.015709 | 9.266336 | 232.6757 | 4664.595 | 71.90472 | 0.2582953 | 12.4743 | 0.09756157 | 0.9898174 | 4650 | 8.89 | -83.52578 | 13 | 0.03541673
Zr1Mn1.22Fe1.14 | 139.3869 | 128.3988 | 9.688214 | 3.013595 | 9.246905 | 232.5893 | 4666.786 | 71.58897 | 0.2586906 | 12.39254 | 0.09775922 | 0.9984972 | 4650 | 8.89 | -83.01177 | 31 | 0.0941188
Zr1Mn1.2Fe0.4 | 143.2308 | 132 | 9.412308 | 3.082353 | 9.875385 | 235.3846 | 4593.846 | 78.94675 | 0.2244334 | 14.73446 | 0.0823677 | 0.5798345 | 4650 | 8.89 | -99.51316 | 33 | -1.946195
Zr1Mn1.53Fe1.27 | 138.5711 | 127.2079 | 9.773947 | 2.984702 | 9.018368 | 231.5605 | 4714.526 | 66.2142 | 0.2388724 | 11.59027 | 0.1025445 | 0.9911002 | 4650 | 8.89 | -78.27506 | 9 | 1.410814
Zr1Mn1.8 | 143.9286 | 131.5 | 9.435714 | 3.056161 | 9.732143 | 234.7143 | 4667.857 | 74.38776 | 0.1469829 | 15.02635 | 0.05171591 | 2.2081e-08 | 4650 | 8.89 | -99.17028 | 38.8 | -3.513502
ZrMn2 | 143.3333 | 130.6667 | 9.496 | 3.036272789 | 9.573333 | 234 | 4700 | 72 | 0.1422649 | 14.54402 | 0.05005589 | 2.137223e-08 | 4650 | 8.89 | -95.81728 | 37.4 | -5.772394
Zr1Mn2.5 | 142.1429 | 129 | 9.616571 | 2.996496 | 9.255714 | 232.5714 | 4764.286 | 66.12245 | 0.1306514 | 13.35676 | 0.0459697 | 1.962755809e-08 | 4650 | 8.89 | -89.11128 | 32 | -3.657955
Zr1Mn2.6Fe0.2 | 141.1053 | 128.0526 | 9.689474 | 2.978764 | 9.091579 | 231.8421 | 4782.105 | 63.37396 | 0.1454567 | 12.52947 | 0.06095583 | 0.2220807 | 4650 | 8.89 | -84.7285 | 15 | -3.336494
Zr1Mn2.7 | 141.7568 | 128.4595 | 9.655676 | 2.983596 | 9.152703 | 232.1081 | 4785.135 | 63.90066 | 0.1262614 | 12.90795 | 0.04442506 | 1.896805e-08 | 4650 | 8.89 | -86.93636 | 33.6 | -1.625744
Zr1Mn2.8 | 141.5789 | 128.2105 | 9.673684 | 2.977655 | 9.105263 | 231.8947 | 4794.737 | 62.82548 | 0.124137 | 12.69077 | 0.04367758 | 1.86489e-08 | 4650 | 8.89 | -85.93476 | 29.9 | -1.122514
Zr1Mn2.8Fe0.4 | 140.0952 | 127.0476 | 9.765714 | 2.958728 | 8.913333 | 231.0476 | 4805.714 | 59.678 | 0.152034 | 11.61226 | 0.07160024 | 0.3837856 | 4650 | 8.89 | -80.22254 | 23 | -3.985151
Zr1Mn2Co0.8 | 139.4737 | 126.5263 | 9.783158 | 2.973143 | 8.962105 | 231.6842 | 4704.211 | 84.93075 | 0.196973 | 11.54063 | 0.5672903 | 0.3984138 | 4650 | 8.89 | -79.86561 | 20.9 | 1.443234
Zr1Mn2Cu0.8 | 140.1053 | 126.7368 | 9.804211 | 2.988209 | 9.054737 | 232.3158 | 4462.105 | 76.95291 | 0.1642627 | 12.15138 | 4.502138 | 2.397716e-08 | 4650 | 8.89 | -67.66595 | 31.6 | -2.727321
Zr1Mn2Fe0.8 | 139.6842 | 127.5789 | 9.736842 | 2.982094 | 9.050526 | 231.6842 | 4744.211 | 64.98615 | 0.2021237 | 12.01863 | 0.094829 | 0.7402811 | 4650 | 8.89 | -81.10975 | 25 | -0.6250381
Zr1Mn2Fe1.2 | 138.381 | 126.4762 | 9.822857 | 2.962744 | 8.86381 | 230.8571 | 4760 | 61.42857 | 0.2118938 | 11.04737 | 0.1036703 | 0.9089847 | 4650 | 8.89 | -75.85706 | 6.8 | 1.098612
Zr1Mn2Ni0.8 | 139.2632 | 126.3158 | 9.84 | 2.974545 | 8.945263 | 231.4737 | 4756.842 | 67.47922 | 0.1494186 | 12.0654 | 1.867126 | 0.05887792 | 4650 | 8.89 | -76.54933 | 25 | 0.5381127
ZrMn3 | 141.25 | 127.75 | 9.707 | 2.966664 | 9.0175 | 231.5 | 4812.5 | 60.75 | 0.1200360027 | 12.27151875 | 0.04223466 | 1.803282e-08 | 4650 | 8.89 | -84.08178 | 29.2 | -1.422134
Zr1Mn3.8 | 140.2083 | 126.2917 | 9.8125 | 2.931859 | 8.739583 | 230.25 | 4868.75 | 53.4375 | 0.1055872 | 10.79439 | 0.03715086 | 1.58622e-08 | 4650 | 8.89 | -78.21403 | 17 | -0.4697868
Zr1Mn1Fe0.7Co0.3 | 140.2333 | 129.1667 | 9.618 | 3.03905 | 9.444667 | 233.6667 | 4601 | 87.46222 | 0.2718604 | 12.6179 | 0.3032902 | 0.8600758 | 4650 | 8.89 | -87.58672 | 17.6 | 1.26919
ErFe2 | 143.3333 | 132.3333 | 9.643433 | 3.165999135 | 10.88 | 237.6667 | 4216.667 | 124.2888 | 0.7157662 | 8.2418 | 3.07826 | 0.9899772 | 3136 | 3.56 | -94.19754 | 57.9 | -10.54547
GdCo2 | 143 | 130.3333 | 9.372579 | 3.158299 | 11.08 | 239 | 4040 | 288 | 0.6660195698 | 9.475756 | 1.307849 | 0.5328362 | 3539 | 3.64 | -84.60912 | 48 | -6.468737
GdRh2 | 149 | 139.6667 | 8.305246 | 3.340917 | 12.15333 | 246.3333 | 4026.667 | 150.2222 | 0.3808317 | 63.6192 | 1.501326 | 0 | 4000 | 3.8 | -58.17131 | 49 | -3.77912
GdRu2 | 149 | 139.6667 | 8.199246 | 3.334521 | 12.08 | 246.3333 | 4873.333 | 186.8889 | 0.3257321 | 185.8592 | 4.580784 | 0 | 4173 | 3.64 |  | 60 | -8.619188
Ho0.6Zr0.4Co2 | 140.4667 | 127.7333 | 9.907754 | 3.092659 | 10.064 | 235.9333 | 4205.333 | 227.5053 | 0.6092853 | 6.953216 | 1.446222 | 0.5328362 | 4650 | 3.58 | -84.95362 | 33 | -2.639342
Ho0.8Zr0.2Co2 | 141.7333 | 128.5333 | 9.929449 | 3.116217 | 10.37867 | 236.8 | 4136 | 255.0477 | 0.690507 | 6.046464 | 1.489205 | 0.5328362 | 4650 | 3.58 | -87.73872 | 25 | -2.389668
LaRh2 | 151.6667 | 143.3333 | 7.431082 | 3.405042 | 12.98333 | 248.6667 | 3958.333 | 242 | 0.7870942 | 92.38936 | 1.202386 | 0 | 4000 | 3.8 | -58.91745 | 44.3 | -6.874801
LiPd2 | 143 | 124.3333 | 8.065333 | 3.11515502 | 10.04667 | 243 | 4046.667 | 0.4409473 | 1.927576 | 41.9528 | 2.373131 | 0 | 3413 | 3.89 | -85.944 | 51 | -11.70404
YMgNi4 | 139 | 123.6667 | 9.7995 | 3.094125 | 10.04 | 233.6667 | 4630.333 | 134.1389 | 0.2815568 | 13.356125 | 2.54811 | 0.07877663 | 3611 | 3.65 | -55.07842 | 35.8 | 0.6945132
PrCo2 | 144 | 132.6667 | 8.702007 | 3.206808 | 11.38 | 239.6667 | 3906.667 | 227.5556 | 1.288558 | 19.26136 | 1.18227 | 0.5328362 | 3785 | 3.67 | -82.55562 | 67 | -12.34025
Zr0.02Ti0.98Mn1.5V0.43Cr0.05Fe0.09 | 138.5081 | 126.7166 | 9.45145 | 2.941117 | 8.569967 | 229.671 | 4741.987 | 6.953305 | 0.1159875 | 9.066508 | 0.3359439 | 0.1267513 | 4650 | 8.89 | -90.24194 | 27.4 | 2.385753
Zr0.15Ti0.9Mn1.6V0.2Cr0.2 | 139.377 | 126.918 | 9.454033 | 2.952655 | 8.70459 | 230.2951 | 4798.689 | 17.36146 | 0.1057968 | 9.352261 | 0.3518375 | 2.193065e-08 | 4650 | 8.89 | -88.12101 | 15.4 | 1.94591
Zr0.2Ti0.9Mn1.4V0.2Cr0.4Fe0.2 | 138.5758 | 126.8485 | 9.466424 | 2.955481 | 8.68 | 230.2727 | 4838.182 | 20.42608 | 0.1400674 | 11.15549 | 0.3693603 | 0.2535953 | 4650 | 8.89 | -82.89042 | 25.5 | 1.098612
Zr0.2Ti0.9Mn1.4V0.2Cr0.4 | 139.3871 | 127.5484 | 9.39071 | 2.966872 | 8.782581 | 230.7419 | 4833.548 | 20.86576 | 0.1077125 | 11.7239 | 0.3834801 | 2.209314e-08 | 4650 | 8.89 | -86.56357 | 26.7 | 0.6418539
Zr0.2Ti0.9Mn1.6V0.2Cr0.2Fe0.2 | 138.8788 | 126.6667 | 9.50097 | 2.95183 | 8.687273 | 230.2121 | 4790.303 | 20.42608 | 0.1363427 | 9.286539 | 0.3331151 | 0.2535905 | 4650 | 8.89 | -85.89256 | 30 | 1.94591
Zr0.2Ti0.9Mn1.6V0.2Fe0.2Ni0.2 | 138.5152 | 125.9394 | 9.583394 | 2.947284 | 8.648485 | 230.0303 | 4731.515 | 21.27824 | 0.1374186 | 7.348309 | 0.806364 | 0.2645299 | 4650 | 8.89 | -86.19284 | 23.2 | 1.280934
Zr0.2Ti0.9Mn1.6V0.2Ni0.2 | 139.3226 | 126.5806 | 9.515226 | 2.958146 | 8.749032 | 230.4839 | 4720 | 21.83143 | 0.1142516 | 7.780544 | 0.8576064 | 0.02138233 | 4650 | 8.89 | -90.07906 | 31.7 | 0.9932518
Zr0.2Ti0.9Mn1.8V0.2Fe0.2 | 139.1818 | 126.4848 | 9.535515 | 2.948179 | 8.694545 | 230.1515 | 4742.424 | 20.42608 | 0.1293448 | 6.936799 | 0.2951407 | 0.2535857 | 4650 | 8.89 | -88.89471 | 29.1 | 1.098612
Zr0.2Ti0.9Mn1.8V0.2 | 140.0323 | 127.1613 | 9.464258 | 2.959098407 | 8.798065 | 230.6129 | 4731.613 | 20.86576 | 0.1044763 | 7.366914 | 0.3072719 | 2.117005e-08 | 4650 | 8.89 | -92.95524 | 26 | 1.098612
Zr0.3Ti0.9Mn1.3V0.2Cr0.2Cu0.05Mo0.05 | 140.65 | 129 | 9.295833 | 3.005108 | 9.0905 | 232.1833 | 4716.333 | 31.38083 | 0.1141886 | 18.99206 | 0.8297569 | 2.190842e-08 | 4885 | 8.89 | -91.02147 | 15.2 | -2.708825
Zr0.1Ti0.9Mn1V0.1Cr0.9 | 137.9 | 126.6667 | 9.391033 | 2.949189 | 8.555667 | 229.9667 | 5019.333 | 13.76 | 0.09461842 | 13.48089 | 0.4827955 | 2.0083e-08 | 4650 | 8.89 | -73.20593 | 22.5 | 3.028347
Ti1.2Mn0.1Cr1.9 | 136.53125 | 127.15625 | 9.1878125 | 2.966842 | 8.5125 | 230.21875 | 5240.3125 | 5.859375 | 0.01341469 | 11.67998 | 0.6893065 | 2.866661e-09 | 3560 | 8.89 | -60.50519 | 20.1 | 4.043742
Ti1.2Mn1Cr1 | 137.9375 | 126.3125 | 9.348125 | 2.949899 | 8.54625 | 229.9375 | 5018.125 | 5.859375 | 0.08697874 | 12.07033 | 0.5556567 | 1.914585e-08 | 3560 | 8.89 | -74.43702 | 25.5 | 3.108673
Ti1Cr1.8 | 136.0714 | 127 | 9.198571 | 2.961551294 | 8.447857 | 230 | 5297.143 | 5.739796 | 0.0008714829 | 10.77302 | 0.6875343 | 1.162309e-10 | 3560 | 2.95 | -56.11829 | 19.7 | 4.874187
TiCr2 | 135.6667 | 126.6667 | 9.236667 | 2.951987 | 8.366667 | 229.6667 | 5340 | 5.555556 | 0.0008435094 | 10.42722 | 0.6654653 | 1.125e-10 | 3560 | 2.95 | -52.33307 | 29.7 | 4.033415
TiMnCr | 137.3333 | 125.6667 | 9.426667 | 2.931905 | 8.406667 | 229.3333 | 5076.667 | 5.555556 | 0.09072002 | 12.65647 | 0.5312036 | 1.993412e-08 | 3560 | 8.89 | -68.84486 | 24 | 3.776501
Ti1Mn0.85V0.15Cr1Fe0.3 | 136.2576 | 125.4697 | 9.478924 | 2.927335 | 8.331061 | 228.9848 | 5034.697 | 5.640266 | 0.1474163 | 12.83934 | 0.5001779 | 0.3681401 | 3650 | 8.89 | -67.21477 | 20.9 | 1.935564
Ti1Mn1.3Fe0.11 | 139.5685 | 125.917 | 9.453278 | 2.950485 | 8.703278 | 230.1784 | 4719.959 | 6.302061 | 0.1094281 | 0.366286 | 0.3653581 | 0.1940207 | 3560 | 8.89 | -93.2417 | 32.7 | 1.836153
Ti1Mn1.4Ni0.1 | 139.36 | 125.44 | 9.5036 | 2.942031 | 8.6356 | 229.92 | 4738.8 | 6.4736 | 0.09372345 | 0.98966656 | 0.6972581 | 0.01360392 | 3560 | 8.89 | -90.8697 | 28 | 1.726964
Ti1Mn1.5 | 139.8 | 125.8 | 9.472 | 2.942622 | 8.666 | 230 | 4746 | 6 | 0.0881075544 | 0.369024 | 0.3722081 | 1.98542e-08 | 3560 | 8.89 | -92.65293 | 27.9 | 1.617912
TiMn2 | 139 | 124.6667 | 9.616667 | 2.911824 | 8.446667 | 229 | 4813.333 | 5.555556 | 0.08158107 | 0.3416889 | 0.3446371 | 1.838352e-08 | 3560 | 8.89 | -85.35666 | 24.6 | 3.904014
Zr0.79Ti0.21Mn1Fe1.02 | 139.3344 | 128.3245 | 9.628086 | 3.01559 | 9.235762 | 232.553 | 4645.563 | 64.56648 | 0.2583967 | 11.2187 | 0.1385653 | 0.9962979 | 4650 | 8.89 | -85.58345 | 33 | 0.185895
Zr0.7Ti0.3Cr0.6Fe1.4 | 136.8333 | 128.0667 | 9.5582 | 3.020827 | 9.09 | 232.2333 | 4780 | 60.64556 | 0.3512689 | 12.4928 | 0.275247 | 1.10877 | 4650 | 3.23 | -72.07659 | 22 | 2.005846
Zr0.7Ti0.3Cr1Fe1 | 137.3667 | 128.8667 | 9.4422 | 3.026048 | 9.108667 | 232.5 | 4917.333 | 59.36556 | 0.309356 | 12.42761 | 0.3647207 | 0.989974 | 4650 | 3.23 | -68.52771 | 30 | -0.1414126
Zr0.7Ti0.3Mn2Fe0.8 | 138.6579 | 126.1579 | 9.765421 | 2.952619 | 8.783684 | 230.5 | 4771.053 | 49.61842 | 0.183763 | 9.188171 | 0.1617486 | 0.7402796 | 4650 | 8.89 | -78.63224 | 14 | 0.9555114
Zr0.7Ti0.3Mn1Fe1 | 139.0333 | 127.8667 | 9.6322 | 3.005967 | 9.148667 | 232.1667 | 4654 | 59.36556 | 0.2509064 | 10.35118 | 0.1570697 | 0.9898286 | 4650 | 8.89 | -85.0395 | 10 | 0.7203908
Zr0.8Ti0.2Cr0.6Fe1.4 | 137.2667 | 128.6667 | 9.546133 | 3.033272 | 9.202667 | 232.7333 | 4768.667 | 66.75556 | 0.3582293 | 12.72167 | 0.2551292 | 1.108772 | 4650 | 3.23 | -73.12265 | 27 | 1.17217
Zr0.8Ti0.2Mn1Fe1 | 139.4667 | 128.4667 | 9.620133 | 3.018412 | 9.261333 | 232.6667 | 4642.667 | 65.36 | 0.2587868 | 11.37373 | 0.1369014 | 0.9898297 | 4650 | 8.89 | -86.08557 | 30 | 0.2703944
Zr0.9Ti0.1Cr0.55Fe1.45 | 137.6333 | 129.1667 | 9.548567 | 3.045065 | 9.313 | 233.2 | 4740.167 | 72.67639 | 0.3676096 | 12.83462 | 0.2208745 | 1.112485 | 4650 | 3.23 | -74.61232 | 1.03 | 0.7151591
Zr1V0.5Co1.5 | 138.1667 | 129.1667 | 9.543167 | 3.059794 | 9.395 | 234.3333 | 4386.667 | 125 | 0.3672324305 | 6.194722 | 0.6545263 | 0.5994408 | 4650 | 3.23 | -89.72217 | 34.3 | -0.6650106
ZrCrCo | 138.3333 | 129 | 9.479333 | 3.049211 | 9.306667 | 234 | 4820 | 110.8889 | 0.3127754 | 5.12 | 0.9945825 | 0.5328362 | 4650 | 3.23 | -69.696 | 40.2 | -1.611285
ZrVCo | 139.6667 | 133 | 9.243667 | 3.097602543 | 9.67 | 235.3333 | 4360 | 105.5556 | 0.317301 | 5.708889 | 0.639776 | 0.5328362 | 4650 | 3.23 | -102.846 | 49.4 | -7.616581
Zr1Cr1.2Fe0.8 | 138.9333 | 131.0667 | 9.348 | 3.065993477 | 9.456 | 234.1333 | 4952 | 75.39556 | 0.2830014 | 10.10946 | 0.287672 | 0.8711799 | 4650 | 3.23 | -69.89145 | 50.2 | -2.943383
Zr1Cr1.2Ni0.8 | 138.4 | 129.4667 | 9.478667 | 3.056432 | 9.322667 | 233.8667 | 4968 | 79.18222 | 0.1736334 | 2.423012 | 2.594813 | 0.06932344 | 4650 | 3.52 | -64.11492 | 56.4 | -4.36999
ZrCr2 | 140 | 132.6667 | 9.116 | 3.076435317 | 9.493333 | 234.6667 | 5226.667 | 72 | 0.003907869 | 0 | 0.2046968 | 0 | 4650 | 3.23 | -62.79369 | 42 | -5.922041
Zr1Cr2Co0.8 | 136.8421 | 128.1053 | 9.483158 | 3.00485 | 8.898947 | 232.2105 | 5120 | 84.93075 | 0.2262309 | 3.829363 | 0.8983467 | 0.3985202 | 4650 | 3.23 | -53.79435 | 45.3 | -2.979869
ZrMo2 | 146 | 143.3333 | 8.409333 | 3.300491 | 10.92667 | 244 | 5393.333 | 14.22222 | 0.04672217 | 60.35342 | 1.175708 | 0 | 4885 | 3.23 | 38.12893 | 22 | 3.767939
ZrCrMo | 143 | 138 | 8.762667 | 3.188463 | 10.21 | 239.3333 | 5310 | 54.22222 | 0.03711767 | 60.35342 | 0.8898301 | 0 | 4885 | 3.23 | -12.33238 | 27.6 | -1.609438
CaNi4B | 131.8333 | 116 | 10.4605 | 2.938219 | 9.491667 | 230.6667 | 6648.333 | 300.8889 | 0.4396985 | 176.0457 | 2.201923 | 0.07877663 | 3931 | 8.73 | -40.77126 | 55.7 | -4.754895
CaNi5 | 136.1667 | 120.1667 | 10.29383 | 2.990433 | 9.858333 | 231.8333 | 4776.667 | 142.2222 | 0.323698568 | 11.1005 | 1.797996 | 0.0492354 | 3005 | 5.58 | -35.75092 | 37.7 | -0.6931472
La0.5Ce0.5Cu2.5Ni2.5 | 135.6667 | 121.0833 | 9.987965 | 3.013087 | 9.298333 | 232.6667 | 3939.583 | 161.2431 | 0.6289638 | 16.25416 | 0.7340053 | 0.08616194 | 3730 | 5.16 | -18.6042 | 22.9 | 0.8508453
La0.4Ce0.6Ni5 | 133.9 | 119.9667 | 10.08972 | 2.98626 | 9.053333 | 230.9333 | 4516.667 | 155.6489 | 0.6043146 | 19.112484 | 0.07080033 | 0.0492354 | 3730 | 5.16 | -35.50825 | 22.3 | 3.332205
La0.2Ce0.8Cu0.3Ni4.7 | 133.9 | 119.5 | 10.14305 | 2.989936 | 9.022667 | 231 | 4434.167 | 147.5364 | 0.6121068 | 19.53757 | 0.218911 | 0.06016565 | 3730 | 5.16 | -32.04316 | 21 | 2.947583
La0.2Ce0.8Ni5 | 133.7 | 119.4 | 10.15155 | 2.986691 | 8.996667 | 230.8 | 4504.167 | 140.3956 | 0.6087299 | 19.59021 | 0.0765729 | 0.0492354 | 3730 | 5.16 | -34.15296 | 23.8 | 3.466037
Ce0.2Pr0.8Co5 | 134.4667 | 121.4 | 9.822481 | 2.9736 | 9.021333 | 231.3667 | 4307.333 | 147.8456 | 0.7966988 | 12.84387 | 0.738568 | 0.3330226 | 3785 | 5.16 | -50.22591 | 39 | -1.201332
Ce0.4Pr0.6Co5 | 134.4333 | 120.9667 | 9.863958 | 2.975593 | 9.017667 | 231.4 | 4301.333 | 153.4489 | 0.788039 | 13.644841 | 0.7382171 | 0.3330226 | 3785 | 5.16 | -49.15058 | 38.5 | 0.2649035
Ce0.6Pr0.4Co5 | 134.4 | 120.5333 | 9.905435 | 2.977586 | 9.014 | 231.4333 | 4295.333 | 159.0322 | 0.7793697 | 14.44127 | 0.7378663 | 0.3330226 | 3785 | 5.16 | -48.07526 | 38.5 | 0.4960152
La0.7Ce0.7Ni5 | 137.125 | 123.453125 | 9.724048 | 3.061974 | 9.8603125 | 233.8125 | 4383.203125 | 201.0586 | 0.7408774 | 23.22471 | 0.08362065 | 0.06058262 | 3730 | 5.16 | -46.15195 | 25 | 2.569911
Ce0.8Pr0.2Co5 | 134.3667 | 120.1 | 9.946912 | 2.979579 | 9.010333 | 231.4667 | 4289.333 | 164.5956 | 0.7706908 | 15.23316 | 0.7375154 | 0.3330226 | 3785 | 5.16 | -46.99993 | 37 | 0.6052395
CeCo5 | 134.3333 | 119.6667 | 9.98839 | 2.981571 | 9.006667 | 231.5 | 4283.333 | 170.1389 | 0.7620022 | 16.0205 | 0.7371645 | 0.3330226 | 3699 | 5.16 | -45.92461 | 39 | 0.6399074
Ce1Mn0.75Ni4.25 | 134.875 | 119.9583 | 10.11464 | 2.988968 | 9.035 | 230.9167 | 4514.167 | 122.9375 | 0.5997582 | 20.0622 | 1.513919 | 0.07320496 | 3699 | 8.89 | -38.37027 | 24.7 | 0.162602
Ce1Al0.5Ni4.5 | 135.0833 | 120.1667 | 10.08081 | 3.02572 | 9.224167 | 231.8333 | 4502.5 | 124.3056 | 0.7255925 | 21.30741875 | 0.2915358 | 0.06646778 | 3699 | 5.16 | -34.01855 | 21.6 | 2.256071
Ce1Mn0.5Ni4.5 | 134.4167 | 119.5833 | 10.14756 | 2.988353 | 9.003333 | 230.8333 | 4506.667 | 123.6389 | 0.6043664 | 20.13622 | 1.078622 | 0.06644471 | 3699 | 8.89 | -36.51274 | 25.4 | 2.015109
CeNi5 | 133.5 | 118.8333 | 10.21339 | 2.987122 | 8.94 | 230.6667 | 4491.667 | 125 | 0.6131418 | 20.06672 | 0.08229481 | 0.0492354 | 3699 | 5.16 | -32.79767 | 22.2 | 4.442508
Dy1Ga0.75Ni4.25 | 135.4583 | 121.25 | 10.55568 | 3.023547 | 9.31125 | 236.3333 | 4314.583 | 111.0444 | 0.5799045 | 17.65641 | 0.7265685 | 0.07323765 | 3005 | 4.51 | -24.48886 | 30.1 | 1.998866
Dy1Al0.5Ni4.5 | 134.9167 | 120.8333 | 10.5156 | 2.985834 | 8.944167 | 234.5 | 4604.167 | 88.94183 | 0.532652 | 7.567358 | 0.3244567 | 0.06646778 | 3005 | 4.05 | -43.45274 | 27.3 | 3.183573
DyAlNi4 | 136.5 | 122.1667 | 10.38302 | 3.024431 | 9.228333 | 235.6667 | 4615 | 88.18757 | 0.6254924 | 9.279133 | 0.4798974 | 0.07877663 | 3005 | 4.05 | -44.67362 | 35.4 | -0.267252
Er1Al1.5Ni3.5 | 137.75 | 123.1667 | 10.1523 | 3.058374 | 9.420833 | 233 | 4645.833 | 82.59743 | 0.6278062 | 10.77234 | 0.5947536 | 0.08616194 | 3136 | 4.05 | -45.68802 | 39.8 | -2.806536
Er1Al0.5Ni4.5 | 134.5833 | 120.5 | 10.41747 | 2.981179 | 8.8525 | 230.6667 | 4624.167 | 85.1805 | 0.4646117 | 4.769608 | 0.3327112 | 0.06646778 | 3136 | 4.05 | -43.24625 | 25.4 | 4.156695589
ErAlNi4 | 136.1667 | 121.8333 | 10.28488 | 3.019777 | 9.136667 | 231.8333 | 4635 | 84.58341 | 0.5652077 | 8.089258 | 0.4862549 | 0.07877663 | 3136 | 4.05 | -44.46713 | 32.4 | 1.938211
EuNi5 | 136.5 | 119.6667 | 10.44158 | 2.982192 | 10.32 | 234 | 4619.192 | 100.2447 | 0.5386965 | 9.499014 | 1.91863 | 0.0492354 | 3005 | 4.61 | -36.70693 | 26 | 0.2623643
Gd1Al0.5Ni4.5 | 134.75 | 121.1667 | 10.20871 | 2.991501 | 9.0925 | 231.3333 | 4599.167 | 132.5 | 0.4488751 | 10.50409 | 0.3136154 | 0.06646778 | 3539 | 4.05 | -40.42193 | 32.7 | 2.170906
GdAlNi4 | 136.3333 | 122.5 | 10.07612 | 3.030099 | 9.376667 | 232.5 | 4610 | 130.1389 | 0.5514054 | 11.89993 | 0.4717008 | 0.07877663 | 3539 | 4.05 | -41.64282 | 41.5 | -1.323893
Ho1Al0.5Ni4.5 | 134.75 | 120.6667 | 10.49799 | 2.982239 | 8.899167 | 230.6667 | 4612.5 | 129.1662 | 0.4983685 | 6.96966875 | 0.3296647 | 0.06646778 | 3005 | 4.05 | -43.37929 | 24.1 | 3.980864
HoAlNi4 | 136.3333 | 122 | 10.36541 | 3.020837 | 9.183333 | 231.8333 | 4623.333 | 126.9169 | 0.595004 | 8.758547 | 0.483898 | 0.07877663 | 3005 | 4.05 | -44.60017 | 35.9 | -0.1351972
LaFeCuNi3 | 135.5 | 123 | 9.794208 | 3.001758952 | 9.393333 | 232.1667 | 4310.833 | 207.5556 | 0.6404231 | 16.11115 | 1.892632 | 0.4979132 | 3730 | 3.75 | -36.15177 | 37.2 | -0.9561281
La1Al0.75Ni4.25 | 136.875 | 123.6667 | 9.705333 | 3.042862 | 9.649583 | 233.0833 | 4570.417 | 195.6597 | 0.7481091 | 19.50307 | 0.3614771 | 0.07323765 | 3730 | 4.05 | -41.40544 | 44.1 | -3.770937
La1Co0.5Ni4.25Sn0.25 | 136.1667 | 123 | 9.867541 | 3.038985 | 9.634167 | 232.9583 | 4430.417 | 230.8316 | 0.6048299 | 19.94685 | 0.3629306 | 0.1475586 | 3730 | 5.82 | -40.20259 | 42.5 | -0.6931472
La1Ni4.4B0.6 | 131.9 | 119.1667 | 10.00421 | 2.953637 | 9.003333 | 230.6333 | 5677.167 | 306.5822 | 0.6753037 | 126.328576 | 0.1917149 | 0.06932344 | 3931 | 8.73 | -42.58633 | 33.5 | -1.203973
La1Zn0.6Ni4.4 | 135.9 | 122.4667 | 9.730708 | 3.014029 | 9.480333 | 232.0333 | 4427.167 | 199.0546 | 0.9887003 | 23.51396496 | 1.633356 | 0.06932344 | 3730 | 3.75 | -38.49293 | 34.8 | -0.9645276
La1Al0.5Ni4.5 | 136.0833 | 123 | 9.771624 | 3.023563 | 9.5075 | 232.5 | 4565 | 197.6389 | 0.7052553 | 19.05186 | 0.2699723 | 0.06646778 | 3730 | 4.05 | -40.795 | 44.4 | -1.203973
La1Mn0.3Al0.3Ni4.5 | 135.8033 | 122.7049 | 9.807204 | 3.004506 | 9.385246 | 231.9672 | 4576.23 | 195.3281 | 0.6496673 | 18.34686 | 0.8155294 | 0.06858007 | 3730 | 8.89 | -41.90878 | 39.3 | -2.123928
La1Si0.5Ni4.5 | 135.1667 | 122.1667 | 9.920874 | 3.043448 | 9.679167 | 231.9167 | 4323.333 | 199.5764 | 0.6403971506 | 109.7592 | 0.05221787 | 0.06646778 | 3730 | 5.43 | -39.38142 | 36.5 | -0.6931472
La1Mn0.2Al0.15Ni4.65 | 135.3417 | 122.3667 | 9.838099 | 2.997037 | 9.333917 | 231.75 | 4563.417 | 199.0775 | 0.6253814 | 18.20142 | 0.5461944 | 0.0618055 | 3730 | 8.89 | -41.42641 | 38.8 | -0.2438579
La1Al0.4Ni4.6 | 135.7667 | 122.7333 | 9.798141 | 3.015844 | 9.450667 | 232.2667 | 4562.833 | 198.3333 | 0.6854539 | 18.82681 | 0.2302172 | 0.06341519 | 3730 | 4.05 | -40.55083 | 36.4 | -1.49793
La1Mn0.1Cu0.3Ni4.6 | 134.8833 | 121.9167 | 9.882541 | 2.988457 | 9.262 | 231.5667 | 4487.167 | 205.2497 | 0.5927477 | 17.68398 | 0.4198383 | 0.06341047 | 3730 | 8.89 | -38.20733 | 32 | -0.4189234
La1Ga0.4Ni4.6 | 135.6333 | 122.6 | 9.854874 | 3.025665 | 9.570667 | 232.9333 | 4405.5 | 208.5556 | 0.6833001 | 23.494206 | 0.4178941 | 0.06341519 | 3730 | 4.51 | -30.11119 | 35 | -0.9631514
La1Ni4.6Ge0.4 | 135.3667 | 122.4 | 9.948874 | 3.040982 | 9.692667 | 232.8 | 4582.833 | 200.0933 | 0.6071458 | 46.11301 | 0.09423569 | 0.06341519 | 3730 | 5.66 | -39.86037 | 34.3 | -0.4766812
La1In0.4Ni4.6 | 137.3 | 123.8 | 9.815074 | 3.045249 | 9.834667 | 234.1333 | 4303.833 | 288.5556 | 0.7198319 | 26.64235 | 0.5295084 | 0.06341519 | 3730 | 4.59 | -29.56615 | 39.8 | -2.721884
La1Mn0.4Ni4.6 | 135.2333 | 122.2667 | 9.851541 | 2.985951 | 9.274 | 231.4667 | 4566.167 | 199.1156 | 0.5842509 | 17.82596 | 0.8519956 | 0.06339632 | 3730 | 8.89 | -42.54617 | 39.4 | -1.89712
La1Si0.4Ni4.6 | 135.0333 | 122.0667 | 9.917541 | 3.031751 | 9.588 | 231.8 | 4369.5 | 199.7733 | 0.6308188 | 92.532056 | 0.05242642 | 0.06341519 | 3730 | 5.43 | -39.41996 | 35.6 | -0.6373471
La1Ni4.6Sn0.4 | 137.0333 | 123.6667 | 9.881541 | 3.072284 | 9.87 | 233.8 | 4389.5 | 234.1733 | 0.5829329 | 21.72228 | 0.1877511 | 0.06341519 | 3730 | 5.82 | -38.47936 | 38.5 | -2.260825
La1Al0.25Ni4.75 | 135.2917 | 122.3333 | 9.837916 | 3.004265 | 9.365417 | 231.9167 | 4559.583 | 199.2708 | 0.6529021 | 18.4415 | 0.1672061 | 0.05846703 | 3730 | 4.05 | -40.18456 | 33.7 | -0.2588572
La1Al0.3Ni4.7 | 135.45 | 122.4667 | 9.824658 | 3.008124 | 9.393833 | 232.0333 | 4560.667 | 198.9722 | 0.6641327 | 18.57630275 | 0.1886602 | 0.06016565 | 3730 | 4.05 | -40.30665 | 34 | -0.8675006
La1Mn0.3Ni4.7 | 135.05 | 122.1167 | 9.864708 | 2.985704 | 9.261333 | 231.4333 | 4563.167 | 199.4789 | 0.5859858 | 17.80487275 | 0.66235 | 0.06015119 | 3730 | 8.89 | -41.80316 | 36.2 | 0.1437176
La1Si0.3Ni4.7 | 134.9 | 121.9667 | 9.914208 | 3.020055 | 9.496833 | 231.6833 | 4415.667 | 199.9697 | 0.6210948 | 74.70975275 | 0.05262677 | 0.06016565 | 3730 | 5.43 | -39.4585 | 33.8 | 0
La1In0.15Ni4.85 | 135.55 | 122.4667 | 9.870783 | 3.007572 | 9.452583 | 232.3833 | 4460.292 | 235.6649 | 0.6429213 | 21.2456 | 0.2404395 | 0.05492208 | 3730 | 4.59 | -35.82113 | 31.8 | -0.4600471
La1Ni4.8Sn0.2 | 135.7667 | 122.6667 | 9.892874 | 3.028625 | 9.546667 | 232.5667 | 4471.833 | 218.4322 | 0.5870885 | 19.8157 | 0.1232572 | 0.05671918 | 3730 | 5.82 | -39.02674 | 32.8 | -0.7550226
La1In0.07Ni4.93 | 134.99 | 122.04 | 9.888609 | 2.995516 | 9.330317 | 231.8233 | 4510.358 | 217.2549 | 0.6157907 | 19.371 | 0.1418569 | 0.05194433 | 3730 | 4.59 | -37.82273 | 35.2 | 0.08060262
La1Ni4.95Sn0.05 | 134.8167 | 121.9167 | 9.901374 | 2.995881 | 9.304167 | 231.6417 | 4533.583 | 205.2249 | 0.5900775 | 18.23016 | 0.0712219 | 0.05118019 | 3730 | 5.82 | -39.43728 | 32 | 0.04443198
La1Al0.1Ni4.9 | 134.8167 | 121.9333 | 9.877691 | 2.992685 | 9.280167 | 231.5667 | 4556.333 | 200.0833 | 0.6169305 | 17.9989 | 0.100141 | 0.05307576 | 3730 | 4.05 | -39.8183 | 33 | -0.0265497
La1Mn0.1Ni4.9 | 134.6833 | 121.8167 | 9.891041 | 2.985212 | 9.236 | 231.3667 | 4557.167 | 200.1989 | 0.5893851 | 17.72789 | 0.2629416 | 0.05307073 | 3730 | 8.89 | -40.31713 | 29 | 0.02581574
La1Ni4.9Sn0.1 | 135.1333 | 122.1667 | 9.898541 | 3.006795 | 9.385 | 231.95 | 4513 | 209.7608 | 0.5890933 | 18.77349 | 0.08891606 | 0.05307576 | 3730 | 5.82 | -39.30043 | 32 | 0.3230139
La1Al0.5Cu0.5Ni4 | 136.4167 | 123.1667 | 9.757458 | 3.028971991 | 9.550833 | 232.8333 | 4448.333 | 202.5208 | 0.7127781 | 18.62129 | 0.4571281 | 0.07877663 | 3730 | 4.05 | -37.27866 | 40 | -2.24393
LaCrNi4 | 135.5 | 123.6667 | 9.677541 | 2.997468 | 9.33 | 231.8333 | 4715.833 | 196.8889 | 0.5968872 | 21.59876 | 2.36662 | 0.07877663 | 3730 | 3.75 | -38.74835 | 34 | -3.218876
LaCuNi4 | 135.1667 | 122 | 9.875874 | 2.995783 | 9.31 | 232 | 4320.833 | 210.5833 | 0.6020132 | 17.33142 | 0.4724772 | 0.07877663 | 3730 | 3.75 | -32.54144 | 33.9 | -0.0504344
LaFeNi4 | 134.8333 | 122.6667 | 9.822541 | 2.990942 | 9.306667 | 231.5 | 4544.167 | 198.5833 | 0.6307225 | 17.24281 | 1.189424 | 0.4182507 | 3730 | 3.75 | -43.18445 | 34.5 | -2.873936
La1Fe0.5Cu0.5Ni4 | 135 | 122.3333 | 9.849208 | 2.993362 | 9.308333 | 231.75 | 4432.5 | 206.8333 | 0.616583 | 17.28742 | 0.978204 | 0.2794505 | 3730 | 3.75 | -37.86295 | 36.1 | -0.585945
La0.8Ce0.2Co0.5Ni4.25Sn0.25 | 135.9667 | 122.4333 | 9.929377 | 3.039416 | 9.5775 | 232.825 | 4417.917 | 216.4716 | 0.6092747 | 20.40173 | 0.369477 | 0.1475586 | 3730 | 5.82 | -38.8473 | 38.2 | -0.2231436
La0.8Ce0.2Ni4.8Sn0.25 | 135.7851 | 122.2479 | 9.961614 | 3.037517 | 9.546198 | 232.6529 | 4443.14 | 207.1512 | 0.5866286 | 20.64772 | 0.144213 | 0.05810994 | 3730 | 5.82 | -37.25989 | 32.4 | 0.09531018
La0.13Ce0.35Pr0.52Co5 | 134.55 | 121.1617 | 9.840355 | 2.97611 | 9.053033 | 231.5 | 4307.058 | 167.2425 | 0.7813817 | 13.6846 | 0.7260012 | 0.3330226 | 3785 | 5.16 | -49.60139 | 40 | 0.03256564
La0.1Ce0.9Co5 | 134.4333 | 119.95 | 9.957472 | 2.981356 | 9.035 | 231.5667 | 4289.583 | 178.9656 | 0.7595407 | 15.80871 | 0.7278763 | 0.3330226 | 3730 | 5.16 | -46.60225 | 41 | 0.1077516
La0.2Ce0.8Co5 | 134.5333 | 120.2333 | 9.926553 | 2.981140075 | 9.063333 | 231.6333 | 4295.833 | 187.7567 | 0.7570784 | 15.59661 | 0.7185755 | 0.3330226 | 3730 | 5.16 | -47.2799 | 44 | -0.02575721
La0.2Pr0.8Co5 | 134.6667 | 121.9667 | 9.760644 | 2.973169 | 9.078 | 231.5 | 4319.833 | 165.6767 | 0.7917972 | 12.41057 | 0.7199826 | 0.3330226 | 3785 | 3.75 | -51.5812 | 38 | -1.208213
La0.4Ce0.6Co5 | 134.7333 | 120.8 | 9.864717 | 2.980709 | 9.12 | 231.7667 | 4308.333 | 205.2322 | 0.7521512 | 15.17151 | 0.6999358 | 0.3330226 | 3730 | 5.16 | -48.63519 | 38 | -0.1693197
La0.4Pr0.6Co5 | 134.8333 | 122.1 | 9.740285 | 2.97473 | 9.131 | 231.6667 | 4326.333 | 188.8622 | 0.7782215 | 12.78174 | 0.700994 | 0.3330226 | 3785 | 3.75 | -51.86116 | 29 | 3.032751
La0.65Ce0.28Pr0.07Co5 | 134.995 | 121.66 | 9.772904 | 2.979472 | 9.192117 | 231.9217 | 4326.058 | 224.9994 | 0.7490362 | 14.36069 | 0.6766889 | 0.3330226 | 3785 | 5.16 | -50.70566 | 47 | -1.371522
La0.66Ce0.2Pr0.14Co5 | 135.0167 | 121.84 | 9.755295 | 2.978753 | 9.196233 | 231.9167 | 4328.783 | 223.9828 | 0.751837 | 14.06096 | 0.6758763 | 0.3330226 | 3785 | 5.16 | -51.14979 | 41 | -1.384938
La0.6Pr0.4Co5 | 135 | 122.2333 | 9.719926 | 2.976292 | 9.184 | 231.8333 | 4332.833 | 211.7789 | 0.7646218 | 13.15185 | 0.6819528 | 0.3330226 | 3785 | 3.75 | -52.14113 | 43 | -1.476091
La0.75Ce0.25Al0.2Cu0.8Ni4 | 135.4167 | 121.7583 | 9.905803 | 3.009598 | 9.3355 | 232.1667 | 4356.208 | 190.8489 | 0.6567606 | 18.417 | 0.4698573 | 0.07877663 | 3730 | 5.16 | -32.74222 | 33.5 | -0.2193118
La0.75Ce0.25Al0.1Cu0.9Ni4 | 135.1667 | 121.525 | 9.929487 | 3.00296 | 9.287333 | 232 | 4330.708 | 192.5164 | 0.6330168 | 18.15736 | 0.4729113 | 0.07877663 | 3730 | 5.16 | -31.79477 | 32.9 | 0.1349029
La0.75Ce0.25Ti0.1Cu0.9Ni4 | 135.2333 | 121.6917 | 9.90667 | 3.003186 | 9.298 | 232.05 | 4314.708 | 192.5656 | 0.608311 | 17.87379 | 0.5534677 | 0.07877634 | 3730 | 5.16 | -34.11768 | 38.4 | 0.2527652
La0.75Pr0.25Al0.2Cu0.3Ni4.5 | 135.125 | 122.1333 | 9.868123 | 3.001698 | 9.29675 | 231.7917 | 4480.375 | 181.0166 | 0.6599773 | 17.70106 | 0.2857806 | 0.06646778 | 3785 | 4.05 | -37.60272 | 34.2 | -0.08291016
La0.7Ce0.3Co5 | 135.0333 | 121.65 | 9.771962 | 2.980062 | 9.205 | 231.9667 | 4327.083 | 231.1789 | 0.7447545 | 14.53157 | 0.6718813 | 0.3330226 | 3730 | 5.16 | -50.66812 | 42 | -1.482971
La0.8Ce0.2Co5 | 135.1333 | 121.9333 | 9.741044 | 2.979846 | 9.233333 | 232.0333 | 4333.333 | 239.7567 | 0.7422873 | 14.31764 | 0.6625045 | 0.3330226 | 3730 | 5.16 | -51.34577 | 34 | -1.480858
La0.8Pr0.2Co5 | 135.1667 | 122.3667 | 9.699567 | 2.977853 | 9.237 | 232 | 4339.333 | 234.4267 | 0.7509981 | 13.5209 | 0.6628591 | 0.3330226 | 3785 | 3.75 | -52.42109 | 38 | -1.945812
LaCo5 | 135.3333 | 122.5 | 9.679208 | 2.979414961 | 9.29 | 232.1667 | 4345.833 | 256.8056 | 0.7373504 | 13.88889 | 0.6437129 | 0.3330226 | 3730 | 3.75 | -52.70106 | 42.3 | -3.09486
LaCu5 | 137.8333 | 123.3333 | 9.762541 | 3.039051 | 9.656667 | 234.6667 | 3387.5 | 50.13889 | 0.6417034 | 7.605556 | 0.2159358 | 0 | 3730 | 3.75 | -4.410724 | 42.7 | -1.889551
LaCu3Ni2 | 136.5 | 122.6667 | 9.819208 | 3.017417 | 9.483333 | 233.3333 | 3854.167 | 170.4722 | 0.6226912 | 14.1412 | 0.7309536 | 0.07877663 | 3730 | 3.75 | -18.47608 | 32 | -0.3236133
LaFe(CuNi)2 | 136.1667 | 123.3333 | 9.765874 | 3.012576 | 9.48 | 232.8333 | 4077.5 | 196.4722 | 0.6497072 | 14.143125 | 2.402467 | 0.5578816 | 3730 | 3.75 | -29.1191 | 36.9 | -0.4465326
La1Al0.98Ni3.92 | 137.8339 | 124.522 | 9.619164 | 3.065999 | 9.834373 | 233.8169 | 4568.712 | 195.7185 | 0.785853 | 19.95919 | 0.4403802 | 0.07904186 | 3730 | 4.05 | -42.60557 | 42 | -5.677624
La1Cr0.5Cu1.5Ni3 | 136 | 123.1667 | 9.748374 | 3.007443 | 9.406667 | 232.5833 | 4285 | 204.6875 | 0.6187042 | 19.46599 | 2.182987 | 0.08862371 | 3730 | 3.75 | -28.61222 | 35.5 | -0.3324719
LaCu2Ni3 | 135.8333 | 122.3333 | 9.847541 | 3.0066 | 9.396667 | 232.6667 | 4087.5 | 200.5556 | 0.6125604 | 16.15449 | 0.6984022 | 0.08862371 | 3730 | 3.75 | -25.50876 | 33 | 0.1557719
LaNi5 | 134.5 | 121.6667 | 9.904208 | 2.984966 | 9.223333 | 231.3333 | 4554.167 | 200.5556 | 0.5910495 | 17.672 | 0.05317871 | 0.0492354 | 3730 | 3.75 | -39.57412 | 30.1 | 1.082669
La1Mn0.05Al0.05Ni5.2 | 134.2381 | 121.3095 | 9.943682 | 2.97724 | 9.131032 | 231.0159 | 4576.429 | 192.4918 | 0.5804299 | 17.18989 | 0.1750976 | 0.05108628 | 3730 | 8.89 | -38.36423 | 26.8 | 0.4467646
La1Mn0.1Al0.05Ni5.5 | 133.782 | 120.782 | 10.00018 | 2.965026 | 9.003008 | 230.5564 | 4598.496 | 184.0877 | 0.5550328 | 16.4949 | 0.2605178 | 0.05069765 | 3730 | 8.89 | -36.90628 | 26 | 0.6488995
La1Mn0.33Ni6.37 | 132.6532 | 119.4766 | 10.14098 | 2.932193 | 8.674519 | 229.3584 | 4653.688 | 162.4957 | 0.477906 | 14.6613 | 0.5623291 | 0.05064159 | 3730 | 8.89 | -33.69572 | 23.2 | 0.8527773
LaCo4Ni | 135.1667 | 122.3333 | 9.724208 | 2.980525 | 9.276667 | 232 | 4387.5 | 248.3333 | 0.7145549 | 14.82756 | 0.7870898 | 0.3771935 | 3730 | 3.75 | -50.07567 | 45 | -2.766677
NdCo5 | 134.5 | 121.5 | 9.782884 | 2.965975 | 8.99 | 231.3333 | 4321.667 | 234.1274 | 0.7709421 | 11.4005 | 0.7462916 | 0.3330226 | 3341 | 3.66 | -52.25815 | 42.7 | -0.1815882
Nd1Ni4.6Sn0.4 | 136.2 | 122.6667 | 9.985217 | 3.058844 | 9.57 | 232.9667 | 4365.333 | 215.5313 | 0.612706 | 19.11545 | 0.2141159 | 0.06341519 | 3341 | 5.82 | -38.03645 | 26.4 | 0.5181204
Nd1Ni4.8Sn0.2 | 134.9333 | 121.6667 | 9.996551 | 3.015185 | 9.246667 | 231.7333 | 4447.667 | 199.1211 | 0.6170321 | 17.10098 | 0.1525318 | 0.05671918 | 3341 | 5.82 | -38.58383 | 25.7 | 2.048634
Nd1Ni4.9Sn0.1 | 134.3 | 121.1667 | 10.00222 | 2.993355 | 9.085 | 231.1167 | 4488.833 | 190.1152 | 0.6191223 | 16.00483 | 0.1196455 | 0.05307576 | 3341 | 5.82 | -38.85752 | 27.9 | 2.494554
NdNi5 | 133.6667 | 120.6667 | 10.00788 | 2.97152565 | 8.923333 | 230.5 | 4530 | 180.5753 | 0.6211638 | 14.84939 | 0.08536306 | 0.0492354 | 3341 | 3.66 | -39.13121 | 27.8 | 2.705401
PrCo5 | 134.5 | 121.8333 | 9.781003 | 2.971607 | 9.025 | 231.3333 | 4313.333 | 142.2222 | 0.8053489 | 12.03835 | 0.7389188 | 0.3330226 | 3785 | 3.67 | -51.30124 | 40 | -0.4381255
Pr1Cu2.5Ni2.5 | 135.3333 | 121.8333 | 9.93517 | 3.004201 | 9.175 | 232.1667 | 3938.333 | 117.7431 | 0.6799642 | 13.52835 | 0.7287214 | 0.08616194 | 3785 | 3.67 | -20.5926 | 19.3 | 3.271456
Pr1Fe0.5Ni4.5 | 133.8333 | 121.5 | 9.96517 | 2.980146 | 9 | 230.5833 | 4516.667 | 100.5764 | 0.6731597075 | 15.52541 | 0.7148046 | 0.2496878 | 3785 | 3.67 | -39.97947 | 20.5 | 1.847609
PrNi5 | 133.6667 | 121 | 10.006 | 2.97715841 | 8.958333 | 230.5 | 4521.667 | 101.25 | 0.6520864 | 15.576125 | 0.08288166 | 0.0492354 | 3785 | 3.67 | -38.1743 | 29 | 2.502123
SmCo5 | 134.3333 | 121.1667 | 10.24765 | 2.95544 | 8.888333 | 231 | 4288.333 | 173.8372 | 0.6952161 | 7.980056 | 0.7781575 | 0.3330226 | 3143 | 9 | -53.48376 | 34.9 | 1.403284
Tb1Al0.5Ni4.5 | 134.9167 | 121 | 10.29261 | 2.98932 | 8.9925 | 231.1667 | 4589.167 | 105.3697 | 0.5654675 | 9.585024 | 0.318687 | 0.06646778 | 3296 | 4.05 | -43.40844 | 26.9 | 2.487674
TbAlNi4 | 136.5 | 122.3333 | 10.16003 | 3.027918 | 9.276667 | 232.3333 | 4600 | 103.9682 | 0.6548574 | 11.07113 | 0.4755116 | 0.07877663 | 3296 | 4.05 | -44.62932 | 33.7 | 0.1265161
YCo5 | 133.8333 | 119.6667 | 10.15517 | 2.949530769 | 8.871667 | 231 | 4483.333 | 108.8889 | 0.3844349 | 3.213347 | 0.05266619 | 0.3330226 | 3611 | 3.65 | -55.28199 | 32.2 | 3.075953
Y1Al0.75Ni4.25 | 135.375 | 120.8333 | 10.18129 | 3.012978 | 9.23125 | 231.9167 | 4707.917 | 74.82639 | 0.4822372 | 8.446211 | 0.5407504 | 0.07323765 | 3611 | 4.05 | -43.98638 | 24.3 | 1.925064
Y1Al0.5Ni4.5 | 134.5833 | 120.1667 | 10.24758 | 2.993679 | 9.089167 | 231.3333 | 4702.5 | 74.72222 | 0.4246717 | 7.506991 | 0.4107999 | 0.06646778 | 3611 | 4.05 | -43.37594 | 22.4 | 3.149858
YAlNi4 | 136.1667 | 121.5 | 10.115 | 3.032277 | 9.373333 | 232.5 | 4713.333 | 74.58333 | 0.5303033 | 9.226289 | 0.6594395 | 0.07877663 | 3611 | 4.05 | -44.59682 | 40.8 | -0.630548
MgNi | 142 | 124.5 | 9.388 | 3.160197 | 10.295 | 232.5 | 4786 | 169 | 1.035231e-05 | 20.25 | 4.008109 | 0.08862371 | 3005 | 3.52 | -43.06463 | 40 | -5.521461
CeMg2 | 167 | 147 | 6.974113 | 3.787349217 | 16.23 | 253.3333 | 3768 | 3.555556 | 0.9870453 | 2.026756 | 2.324595 | 0 | 3699 | 5.16 | -112.9943 | 101 | -18.2122
Mg1.7Al0.3Ni1 | 146.3 | 128.0333 | 8.996633 | 3.262132 | 11.13 | 235.3 | 4774.467 | 145.5289 | 0.2474404 | 17.109561 | 3.41151 | 0.07877663 | 3005 | 4.05 | -49.69903 | 76.2 | -13.57298
Mg1.92Al0.08Ni1 | 147.5467 | 128.9867 | 8.857813 | 3.289345 | 11.42333 | 235.8133 | 4737.947 | 149.4713 | 0.07138262 | 17.77227 | 3.531921 | 0.07877663 | 3005 | 4.05 | -54.31094 | 70.5 | -12.12935
Mg1.9Ti0.1Ni1 | 147.5667 | 129.2333 | 8.8248 | 3.287323 | 11.418 | 235.8667 | 4709.267 | 150.8767 | 0.02145894 | 17.901909 | 4.259986 | 0.07877634 | 3560 | 3.52 | -58.53749 | 62.5 | -11.18109
CeMg12 | 161.6154 | 140.8462 | 7.490949 | 3.625793 | 14.51462 | 245.3846 | 4409.538 | 1.136095 | 0.3153873 | 0.6476024 | 0.7427701 | 0 | 3699 | 5.16 | -89.0254 | 65 | -11.29467
Mg14(TiAl4)3 | 151.6207 | 133.3103 | 8.483517 | 3.386787 | 11.99724 | 239.6897 | 4760.276 | 69.55291 | 0.6145737 | 3.105482 | 3.60494 | 4.695303e-11 | 3560 | 4.05 | -63.72365 | 73 | -13.62362
Mg2.23Ni1 | 148.8545 | 130.0217 | 8.724638 | 3.319042 | 11.70588 | 236.4985 | 4715.932 | 144.4929 | 8.851093e-06 | 17.3135 | 3.426883 | 0.07577217 | 3005 | 3.52 | -57.82848 | 67.3 | -11.9821
Mg2.42Ni1 | 149.4737 | 130.5205 | 8.664713 | 3.333391 | 11.83333 | 236.8596 | 4709.602 | 139.8653 | 8.567621e-06 | 16.759 | 3.317131 | 0.07334543 | 3005 | 3.52 | -59.16216 | 63.1 | -11.07343
Mg2Al3 | 149.8 | 131.2 | 8.7818 | 3.354673 | 11.6 | 238.8 | 4900.8 | 61.44 | 0.6617162 | 1.193496 | 1.16493 | 0 | 2740 | 4.05 | -44.10096 | 63.2 | -10.59826
Mg2Co | 148.3333 | 129.6667 | 8.717333 | 3.297020006 | 11.55667 | 236.3333 | 4641.333 | 213.5556 | 0.01224873 | 13.24409 | 6.81572 | 0.5328362 | 3143 | 3.21 | -61.23877 | 76 | -15.24601
Mg0.9Sc0.1 | 160.2 | 139.9 | 7.5856 | 3.573881 | 14.1 | 244.8 | 4646.891 | 15.21 | 0.1059005 | 2.842596 | 2.02485 | 3.629025e-12 | 3104 | 3.31 | -95.01584 | 79.5 | -15.23891
La0.125Mg0.708Al0.167 | 160.536 | 141.954 | 7.478287 | 3.592496 | 14.38075 | 246.206 | 4419.291 | 59.378416 | 0.7084542 | 1.472634 | 1.617291 | 0 | 3730 | 4.05 | -88.09933 | 67 | -11.46431
Nd0.05Mg0.7Ni0.25 | 152.1 | 133.5 | 8.354565 | 3.395586 | 12.477 | 239.25 | 4580.4 | 138.0921 | 0.2133993 | 15.574291 | 3.176271 | 0.06646778 | 3341 | 3.66 | -69.02368 | 69 | -12.25689
La0.1Mg0.8Al0.1 | 161 | 141.8 | 7.448225 | 3.601931 | 14.439 | 245.8 | 4439.1 | 39.84 | 0.5648156 | 1.017105 | 1.31909 | 0 | 3730 | 4.05 | -88.9595 | 76 | -13.06112
Nd0.05Mg0.8Ni0.15 | 155.7 | 136.4 | 8.006165 | 3.479012209 | 13.218 | 241.35 | 4543.6 | 94.91719 | 0.2135333 | 10.593691 | 2.343258 | 0.04519809 | 3341 | 3.66 | -76.7777 | 76 | -14.24041
La0.1Mg0.85Al0.05 | 161.85 | 142.45 | 7.353575 | 3.620485134 | 14.639 | 246.15 | 4414.2 | 27.04 | 0.4819973 | 0.75491275 | 1.187383 | 0 | 3730 | 4.05 | -92.10399 | 77 | -13.39989
La0.075Mg0.9Al0.025 | 161.6 | 141.75 | 7.403018 | 3.614334 | 14.52925 | 245.45 | 4454.925 | 16.95 | 0.3513943 | 0.5009199375 | 0.8853877 | 0 | 3730 | 4.05 | -90.32279 | 68 | -11.74895
Mg1.5Ni1 | 145.6 | 127.4 | 9.0396 | 3.243623157 | 11.036 | 234.6 | 4749.2 | 162.24 | 9.938214e-06 | 19.44 | 3.847784 | 0.08507876 | 3005 | 3.52 | -50.81865 | 29.1 | -4.324207
Mg1.75Ni1 | 146.9091 | 128.4545 | 8.912909 | 3.27396 | 11.30545 | 235.3636 | 4735.818 | 156.4298 | 9.5823e-06 | 18.7438 | 3.709985 | 0.08203187 | 3005 | 3.52 | -53.63829 | 26.6 | -3.644567
Mg2Cu | 149.3333 | 130 | 8.750667 | 3.320875 | 11.70333 | 237.3333 | 4258 | 10.88889 | 0.001427382 | 5.825422 | 1.016151 | 0 | 2840 | 3.61 | -41.92264 | 72.9 | -12.18399
Mg2Al0.125Cu1 | 149.08 | 129.84 | 8.7822 | 3.316289 | 11.6352 | 237.28 | 4291.68 | 17.6256 | 0.1106791 | 5.60292224 | 1.060798 | 0 | 2840 | 4.05 | -41.00354 | 63 | -10.45384
Mg2Al0.25Cu1 | 148.8462 | 129.6923 | 8.811308 | 3.312056 | 11.57231 | 237.2308 | 4322.769 | 23.31361 | 0.2034418 | 5.39676 | 1.095701 | 0 | 2840 | 4.05 | -40.15514 | 72 | -13.58909
Mg2Al0.375Cu1 | 148.6296 | 129.5556 | 8.838259 | 3.308137 | 11.51407 | 237.1852 | 4351.556 | 28.1262 | 0.2824128 | 5.205203 | 1.122619 | 0 | 2840 | 4.05 | -39.36958 | 76 | -14.40507
Mg2Fe | 148.6667 | 131.3333 | 8.644 | 3.311192 | 11.69667 | 236.3333 | 4704.667 | 138.8889 | 0.01458233 | 6.313089 | 10.10465 | 0.9899772 | 3023 | 3.21 | -63.20866 | 77.2 | -15.08423
Mg2Fe0.37Ni0.63 | 148.2467 | 130.0733 | 8.7469 | 3.303663 | 11.59167 | 236.1233 | 4717.267 | 146.0548 | 0.007187293 | 14.02469 | 6.177588 | 0.4753882 | 3023 | 3.52 | -58.65964 | 82 | -15.92135
Mg2Al0.25Ni0.75 | 149.5833 | 130.6667 | 8.67475 | 3.337838 | 11.81417 | 237.1667 | 4735.5 | 128.9722 | 0.2101782 | 14.73112 | 3.0093 | 0.06646778 | 3005 | 4.05 | -57.20888 | 90 | -17.57677
Mg2V0.25Ni0.75 | 148.8333 | 131.3333 | 8.635083 | 3.317589 | 11.67417 | 236.5833 | 4690.5 | 137.6875 | 0.06164763 | 23.254475 | 5.951653 | 0.06646778 | 3650 | 3.52 | -63.86262 | 62.4 | -10.82649
Mg2Zn0.25Ni0.75 | 149.1667 | 130 | 8.66275 | 3.323459 | 11.74417 | 236.5833 | 4618.833 | 146.5791 | 0.2338734 | 15.8693 | 3.063491 | 0.06646778 | 3005 | 3.52 | -55.08701 | 61.5 | -10.5614
Mg2Al0.15Ni0.85 | 148.95 | 130.1333 | 8.727783 | 3.322399 | 11.7005 | 236.7 | 4731.167 | 137.6389 | 0.1306703 | 16.11506275 | 3.236091 | 0.07198215 | 3005 | 4.05 | -56.72053 | 84 | -15.95331
Mg2Mn0.25Ni0.75 | 148.9167 | 130.0833 | 8.7415 | 3.300471 | 11.59333 | 236.1667 | 4739.667 | 144.75 | 0.003391053 | 15.02537 | 6.030475 | 0.0664601 | 3005 | 8.89 | -59.70306 | 58 | -10.06309
Mg2Zr0.3Ni0.7 | 151.6 | 133.7333 | 8.475133 | 3.384248 | 12.273 | 239.2 | 4607.667 | 116.8889 | 0.09193739715 | 23.339136 | 5.973991 | 0.06341519 | 4650 | 3.52 | -74.52867 | 59.8 | -10.09085
CeCo3 | 139 | 124 | 9.552585 | 3.104154 | 10.175 | 235.75 | 4065 | 229.6875 | 1.028703 | 21.627675 | 0.995172 | 0.4495806 | 3699 | 5.16 | -58.86348 | 38.1 | -3.560855
CeAlPt | 154.3333 | 137.3333 | 8.443113 | 3.507415033 | 13.26 | 249.6667 | 3293.333 | 93.55556 | 2.303986 | 48.71111 | 0.8714557 | 0 | 4100 | 5.16 | -37.38788 | 24 | 0.280731
Dy2Co7 | 137.2222 | 123.4444 | 10.27758 | 3.010112 | 9.412222 | 237.8889 | 4273.333 | 157.7964 | 0.6519145374 | 4.065617 | 1.062033 | 0.4144282 | 3143 | 3.59 | -67.12944 | 35.8 | -0.4241424
DyCo3 | 138.75 | 125 | 10.20478 | 3.044325 | 9.755 | 239.75 | 4217.5 | 171.1809 | 0.7072109 | 4.41046875 | 1.152117 | 0.4495806 | 3143 | 3.59 | -73.01476 | 42.7 | -2.536606
DyFe3 | 139.5 | 128.75 | 10.03978 | 3.076212 | 10.07 | 239.75 | 4360 | 109.9465 | 0.7228748 | 1.134675 | 2.544626 | 0.8352933 | 3023 | 3.59 | -77.44701 | 47.1 | -6.529141
Er2Co7 | 136.7778 | 123 | 10.14673 | 3.003905 | 9.29 | 232.7778 | 4300 | 151.9421 | 0.543516 | 2.366173 | 1.094775 | 0.4144282 | 3143 | 3.56 | -66.85412 | 29.6 | 1.155649
Er6Fe23 | 136.7586 | 126.1379 | 10.02144 | 3.019177 | 9.442414 | 232.1034 | 4479.655 | 91.77568 | 0.5285266 | 6.0858 | 2.273008 | 0.7310058 | 3136 | 3.56 | -68.31302 | 50.4 | -2.530915
ErCo3 | 138.25 | 124.5 | 10.05757 | 3.037343 | 9.6175 | 234 | 4247.5 | 164.8301 | 0.5896178 | 2.566875 | 1.187636 | 0.4495806 | 3143 | 3.56 | -72.70503 | 39.8 | -2.851564
ErFe3 | 139 | 128.25 | 9.892574 | 3.069230196 | 9.9325 | 234 | 4390 | 104.8687 | 0.6039278 | 6.95401875 | 2.597282 | 0.8352933 | 3136 | 3.56 | -77.13729 | 42.9 | -4.972579
ErNi3 | 137.5 | 123.75 | 10.26007 | 3.042339 | 9.5575 | 233.25 | 4435 | 113.9247 | 0.4401245 | 1.098075 | 0.1810652 | 0.06646778 | 3136 | 3.56 | -60.89079 | 23.8 | 2.859034
Gd2Co7 | 137 | 123.8889 | 9.868386 | 3.017668 | 9.61 | 233.6667 | 4266.667 | 224 | 0.5180152 | 7.370032 | 1.017216 | 0.4144282 | 3539 | 3.64 | -63.08837 | 40 | -1.451522
Gd3(AlNi3)2 | 142.4545 | 129 | 9.55011 | 3.170648 | 10.84 | 237.9091 | 4369.091 | 174.7438 | 0.6029182 | 13.67284 | 0.4809543 | 0.08789128 | 3539 | 4.05 | -64.07804 | 33.6 | -4.780784
GdCo3 | 138.5 | 125.5 | 9.744435 | 3.052826 | 9.9775 | 235 | 4210 | 243 | 0.561954 | 7.99516875 | 1.103497 | 0.4495806 | 3539 | 3.64 | -68.46856 | 45 | -4.263983
GdFe3 | 139.25 | 129.25 | 9.579435 | 3.084713 | 10.2925 | 235 | 4352.5 | 168.75 | 0.5759262675 | 3.213675 | 2.472116 | 0.8352933 | 3539 | 3.64 | -72.90081 | 50.4 | -7.720905
Ho2Co7 | 137 | 123.2222 | 10.2541 | 3.005319 | 9.352222 | 232.7778 | 4284.444 | 219.0158 | 0.5976405 | 3.407289 | 1.082817 | 0.4144282 | 3143 | 3.58 | -67.0315 | 36.7 | 0.4640601
Ho6Fe23 | 136.9655 | 126.3448 | 10.1214 | 3.020493 | 9.500345 | 232.1034 | 4465.172 | 143.7426 | 0.5805164 | 0.6895898 | 2.256204 | 0.7310058 | 3023 | 3.58 | -68.47816 | 51.7 | -4.258116
HoCo3 | 138.5 | 124.75 | 10.17836 | 3.038933 | 9.6875 | 234 | 4230 | 237.5931 | 0.6483333 | 3.6963 | 1.174663 | 0.4495806 | 3143 | 3.58 | -72.90458 | 36 | -1.127194
HoFe3 | 139.25 | 128.5 | 10.01336 | 3.070820064 | 10.0025 | 234 | 4372.5 | 164.2493 | 0.6633347 | 0.78796875 | 2.578081 | 0.8352933 | 3023 | 3.58 | -77.33684 | 44.6 | -5.776963
Ca0.5La0.5Ni3 | 141 | 126.375 | 9.583531 | 3.110015 | 11.01625 | 236.375 | 4513.125 | 231.9375 | 0.6219483 | 19.50699375 | 1.388226 | 0.06646778 | 3730 | 5.58 | -54.34652 | 43.5 | -0.2115191
Ca1.5La0.5Mg1Ni9 | 138.75 | 122.9583 | 9.906094 | 3.058588 | 10.31708 | 233.4583 | 4690.375 | 184.4375 | 0.3923341 | 16.57814375 | 2.315377 | 0.06646778 | 3730 | 5.58 | -43.1684 | 35.4 | -0.1131013
Ca1La1Mg1Al0.3Ni6 | 143.1075 | 127.7204 | 9.373758 | 3.163368 | 11.3043 | 237.0753 | 4541.613 | 227.9709 | 0.6040473 | 21.17187 | 2.374241 | 0.08115387 | 3730 | 5.58 | -56.16026 | 30 | -0.7098724
CaLaMg(AlNi2)3 | 143.0833 | 127.3333 | 9.410937 | 3.173013677 | 11.01083 | 236.8333 | 4667.25 | 176.75 | 0.7257212 | 18.43546875 | 1.968659 | 0.08862371 | 3730 | 5.58 | -47.78685 | 30 | -0.7098724
Ca1La1Mg1Mn0.3Ni6 | 142.8495 | 127.4946 | 9.399596 | 3.148903 | 11.21882 | 236.6882 | 4543.226 | 230.3018 | 0.5559626 | 20.83901 | 2.950641 | 0.08114619 | 3730 | 8.89 | -57.12575 | 32.3 | 0.2222437
CaLaMg(MnNi2)3 | 141.0833 | 125.5833 | 9.611187 | 3.060913 | 10.34833 | 233.8333 | 4679.75 | 190.75 | 0.4369127 | 16.43621875 | 5.430659 | 0.08857757 | 3730 | 8.89 | -55.26939 | 32.3 | 0.484608
CaLaMgNi9 | 138.3333 | 123.3333 | 9.808687 | 3.057221 | 10.15833 | 233.3333 | 4634.75 | 198 | 0.4596951 | 18.084275 | 1.977422 | 0.06646778 | 3730 | 5.58 | -44.1242 | 33 | 1.143351
La(MgCu)2 | 152.6 | 136.4 | 8.197449 | 3.393010054 | 12.922 | 243.2 | 3763.8 | 48.24 | 0.7132206 | 8.990976 | 1.772814 | 0 | 3730 | 3.75 | -60.76769 | 64.2 | -9.390499
Lu6Fe23 | 136.1379 | 125.5172 | 9.774138 | 3.0036 | 9.301724 | 231.6897 | 4746.523 | 138 | 1.006407 | 3.843915 | 2.322911 | 0.7294501 | 3668 | 3.51 | -67.63829 | 39.7 | 2.158952
LuCo3 | 137.5 | 123.75 | 9.75875 | 3.01852 | 9.4475 | 233.5 | 4569.965 | 229.6875 | 1.130205 | 1.12546875 | 1.226295 | 0.4482767 | 3668 | 3.51 | -71.88974 | 32 | 1.995132
Mg51Zn20 | 153.8028 | 133.0845 | 8.138676 | 3.424191 | 12.63662 | 239.0563 | 4347.915 | 123.3843 | 0.6182277 | 0.4034158 | 0.0184876 | 0 | 1363 | 3.21 | -56.94682 | 80.9 | -14.42382
Mg6Pd | 156.7143 | 136.2857 | 7.896857 | 3.504272 | 13.22286 | 242.1429 | 4383.143 | 27.55102 | 0.05841038 | 8.3544 | 1.582976 | 0 | 3413 | 3.89 | -75.07026 | 80.3 | -14.3649
Nd2Co7 | 137.6667 | 125 | 9.423845 | 3.042497 | 9.763333 | 234.1111 | 4188.889 | 291.3586 | 0.9593946 | 14.18729 | 0.9287184 | 0.4144282 | 3341 | 3.66 | -62.99525 | 56.7 | -5.85027
NdCo3 | 139.25 | 126.75 | 9.244326 | 3.080758611 | 10.15 | 235.5 | 4122.5 | 316.072 | 1.040772 | 15.390675 | 1.007494 | 0.4495806 | 3341 | 3.66 | -68.36379 | 54.5 | -0.8628811
Pr2Co7 | 137.6667 | 125.4444 | 9.421338 | 3.050008 | 9.81 | 234.1111 | 4177.778 | 176.9877 | 1.002212 | 14.98105 | 0.9195434 | 0.4144282 | 3785 | 3.67 | -61.71937 | 54.6 | -5.813469
PrCo3 | 139.25 | 127.25 | 9.241505 | 3.089207751 | 10.2025 | 235.5 | 4110 | 192 | 1.087221 | 16.25176875 | 0.9975404 | 0.4495806 | 3785 | 3.67 | -66.92843 | 54.2 | -8.30667
SmCo3 | 139 | 126.25 | 9.94148 | 3.064956819 | 9.9975 | 235 | 4072.5 | 234.6802 | 0.9385418 | 10.773075 | 1.050513 | 0.4495806 | 3143 | 9 | -70.20221 | 59.4 | -4.690989
Tb2Co7 | 137.2222 | 123.6667 | 9.980263 | 3.01476 | 9.476667 | 233.4444 | 4253.333 | 183.0729 | 0.7033075 | 6.326358 | 1.038461 | 0.4144282 | 3296 | 3.6 | -67.07037 | 40.4 | -0.5677047
TbCo3 | 138.75 | 125.25 | 9.870296 | 3.049554 | 9.8275 | 234.75 | 4195 | 198.6014 | 0.762963 | 6.86296875 | 1.126545 | 0.4495806 | 3296 | 3.6 | -72.94831 | 46.9 | -3.228036
TbFe3 | 139.5 | 129 | 9.705296 | 3.081442 | 10.1425 | 234.75 | 4337.5 | 132.1241 | 0.7792293675 | 2.511675 | 2.506554 | 0.8352933 | 3296 | 3.6 | -77.38056 | 48 | -7.189778
ThAlNi | 149 | 137 | 8.762772 | 3.321554 | 12.13 | 244 | 4186.667 | 216.6667 | 0.5128861 | 7.656867 | 2.241532 | 0.07877663 | 5060 | 5.08 | -62.16189 | 47 | -5.870049
Ti3Al | 146 | 133.5 | 8.51225 | 3.216408799 | 10.48 | 238.25 | 4380 | 1.6875 | 0.1330419 | 2.2188 | 3.044873 | 9.4921875e-11 | 3560 | 4.05 | -123.4758 | 47 | -1.689976
Y2Co7 | 136.7778 | 122.5556 | 9.920222 | 3.020572 | 9.605556 | 233.6667 | 4404.444 | 135.5062 | 0.4784078 | 3.998832 | 0.06554014 | 0.4144282 | 3611 | 3.65 | -67.02704 | 38 | -1.124831
Y4.3Sc0.7Si2.6Ge0.4 | 159.6 | 144.3125 | 8.4525875 | 3.766887 | 16.599 | 255.125 | 3200.705 | 98.374375 | 0.816042 | 323.3666 | 0.3260587 | 3.2195e-12 | 3611 | 5.66 | -144.1761 | 39.4 | -8.710803
Y5Si3 | 160.75 | 145.375 | 8.393125 | 3.801288 | 16.9475 | 255.25 | 2887.5 | 113.4375 | 0.8769905 | 353.2013 | 0.2533449 | 0 | 3611 | 5.43 | -145.4044 | 53.3 | -13.15385
YCo3 | 138.25 | 124 | 9.80275 | 3.056093 | 9.9725 | 235 | 4365 | 147 | 0.5189871 | 4.33801875 | 0.07109935 | 0.4495806 | 3611 | 3.65 | -72.89956 | 44 | -3.347703
Zr2Ni5 | 134.2857 | 122.5714 | 10.18086 | 2.985947 | 8.712857 | 231.1429 | 4635.714 | 81.63265 | 0.2064969 | 2.528653 | 1.836287 | 0.07234589 | 4650 | 3.52 | -57.26788 | 35 | -1.706492
Zr3V3O | 146.8859 | 132.4286 | 10.28186 | 3.185728 | 12.05429 | 233 | 3628.214 | 496.4082 | 5.879917 | 54.20797 | 1.978463 | 0 | 4650 | 6.83 | -175.2381 | 152 | -44.83445
Zr7Ni10 | 138.8235 | 128.1176 | 9.762118 | 3.0931 | 9.649412 | 235.1765 | 4488.235 | 96.88581 | 0.2450811 | 3.001135 | 2.179399 | 0.0858638 | 4650 | 3.52 | -80.63848 | 47 | -3.378219
Ca1.03La0.65Mg1.32Ni9 | 137.6383 | 122.2175 | 9.917752 | 3.040846 | 9.944125 | 232.4075 | 4694.8075 | 181.717775 | 0.3719621 | 17.05311 | 2.282707 | 0.06646778 | 3730 | 5.58 | -40.48986 | 26.8 | 1.265886
Ca1.5Y0.5Mg1Ni9 | 138.375 | 122.25 | 10.02508 | 3.051117 | 10.2125 | 233.1667 | 4724.75 | 155.609375 | 0.3133624 | 13.78609 | 2.434105 | 0.06646778 | 3611 | 5.58 | -43.81364 | 25.8 | 2.07745
CaNi3 | 142.25 | 125.25 | 9.87575 | 3.114116036 | 11.4925 | 236.75 | 4680 | 192 | 0.4369930668 | 14.985675 | 2.427294 | 0.06646778 | 3005 | 5.58 | -51.47911 | 35 | -0.6754694
CaMgTiNi9 | 135 | 119.6667 | 10.17492 | 2.975999795 | 9.179167 | 230.0833 | 4773.5 | 116.4097 | 0.2113629 | 11.19261875 | 2.628343 | 0.06646611 | 3560 | 5.58 | -39.31981 | 33.4 | 0.3251226
Ce2Co7 | 137.4444 | 122.5556 | 9.697853 | 3.063293 | 9.785556 | 234.3333 | 4137.778 | 211.7284 | 0.9482695 | 19.93662 | 0.9173602 | 0.4144282 | 3699 | 5.16 | -54.55052 | 43.3 | -3.616213
Co0.05Pd0.95 | 136.4 | 119.55 | 9.4749 | 3.04947 | 8.4655 | 236.3 | 3152.5 | 12.16 | 0.009872195 | 0.013851 | 0.1792532 | 0.1138937 | 3413 | 3.89 | -33.76163 | 38.2 | -2.947576
Cr0.05Pd0.95 | 136.65 | 120.1 | 9.4204 | 3.053554 | 8.4935 | 236.4 | 3213.5 | 3.8475 | 0.1171409 | 0.862011 | 0.9062486 | 0 | 3413 | 3.89 | -32.72628 | 29.6 | -1.544021
Ni0.025Pd0.95Rh0.025 | 136.6 | 119.875 | 9.441625 | 3.056485 | 8.50375 | 236.55 | 3158.25 | 3.744375 | 0.02987022 | 2.36916 | 0.1121126 | 0.008640812 | 4000 | 3.89 | -32.3764 | 32.6 | -2.156854
Ni0.05Pd0.95 | 136.35 | 119.5 | 9.4884 | 3.049803 | 8.4615 | 236.25 | 3165 | 5.7475 | 0.02308255 | 0.026011 | 0.007928372 | 0.01683851 | 3413 | 3.89 | -32.97401 | 31.6 | -0.6497386
Pd0.95Pt0.05 | 137.1 | 120.15 | 9.4399 | 3.06808 | 8.5865 | 237.1 | 3050.5 | 0.19 | 0.01837108 | 1.403113 | 0.03768693 | 0 | 4100 | 3.92 | -28.65455 | 33 | -1.991527
Pd0.95Rh0.05 | 136.85 | 120.25 | 9.39485 | 3.063166 | 8.546 | 236.85 | 3151.5 | 1.71 | 0.03661699 | 4.60856875 | 0.2126532 | 0 | 4000 | 3.89 | -31.77879 | 34.2 | -2.267775
Sb0.05Pd0.95 | 138.1 | 121 | 9.5189 | 3.111728855 | 9.0415 | 237.75 | 3087.5 | 10.6875 | 0.003501074 | 0.44186875 | 0.04945895 | 0 | 3413 | 4.51 | -24.0089 | 34.6 | -5.464699
Sc0.05Pd0.95 | 138.25 | 121.4 | 9.284 | 3.089793 | 8.882 | 238.2 | 3169.046 | 0.19 | 0.1497238 | 0.331056 | 0.06257193 | 1.91531875e-12 | 3413 | 3.89 | -43.44158 | 37.4 | -4.3861
Pd0.96Pt0.04 | 137.08 | 120.12 | 9.43232 | 3.067654 | 8.5812 | 237.08 | 3054.4 | 0.1536 | 0.01485157 | 1.13430624 | 0.03046691 | 0 | 4100 | 3.92 | -29.82033 | 37.4 | -3.266042
Pd0.972Ir0.028 | 136.972 | 120.056 | 9.417624 | 3.065548 | 8.55888 | 236.972 | 3119.14 | 0.6804 | 0.01080615 | 16.17677 | 0.3747526 | 0 | 4403 | 3.89 | -28.93356 | 30.7 | -2.302585
Mo0.025Pd0.975 | 137.05 | 120.45 | 9.3847 | 3.068153 | 8.5805 | 237.05 | 3148 | 0.024375 | 0.0377497 | 10.48484775 | 0.794261 | 0 | 4885 | 3.89 | -29.82027 | 30.8 | -2.037514
Pd0.975Rh0.025 | 136.925 | 120.125 | 9.398425 | 3.064557 | 8.553 | 236.925 | 3110.75 | 0.8775 | 0.0187902975 | 2.364923 | 0.1091247 | 0 | 4000 | 3.89 | -33.13113 | 36 | -3.121935
V0.02Pd0.98 | 136.94 | 120.28 | 9.39522 | 3.063893 | 8.5552 | 236.84 | 3099.8 | 0.7056 | 0.04959502 | 0.44408896 | 0.2832454 | 0 | 3650 | 3.89 | -35.76959 | 30.8 | -2.302585
Co0.1Pd0.9 | 135.8 | 119.1 | 9.5478 | 3.032993 | 8.371 | 235.6 | 3235 | 23.04 | 0.01870521 | 0.026244 | 0.3396376 | 0.2157987 | 3413 | 3.89 | -33.0398 | 29.8 | -0.4859676
Ni0.05Pd0.9Rh0.05 | 136.2 | 119.75 | 9.48125 | 3.047023 | 8.4475 | 236.1 | 3246.5 | 7.1275 | 0.05663927 | 4.59813475 | 0.2162594 | 0.01683851 | 4000 | 3.89 | -30.26935 | 28.4 | -0.5456383
Pd0.9Rh0.1 | 136.7 | 120.5 | 9.3877 | 3.060386 | 8.532 | 236.7 | 3233 | 3.24 | 0.06937956 | 8.732025 | 0.4029219 | 0 | 4000 | 3.89 | -29.07413 | 29.2 | -0.7390135
Ti0.23Mn0.36V0.41 | 137.35 | 129.06 | 9.31733 | 2.94831 | 8.5044 | 229.5 | 4675.8 | 3.7756 | 0.1008611 | 16.11275859 | 0.2571616 | 2.109287e-08 | 3650 | 8.89 | -94.51246 | 34 | 0.7292955
Ti0.3034Mn0.26V0.4366 | 138.2042 | 130.7068 | 9.1240838 | 2.987682 | 8.771688 | 230.734 | 4585.972 | 3.52360176 | 0.08355422 | 15.65348 | 0.3025749 | 1.751021e-08 | 3650 | 8.89 | -103.8734 | 52.7 | -3.506558
Ti0.296Mn0.1V0.504Fe0.1 | 137.148 | 131.292 | 9.084072 | 3.000217 | 8.78672 | 230.86 | 4529.68 | 3.672336 | 0.139443 | 14.81570704 | 0.2830316 | 0.4009249 | 3650 | 8.89 | -104.1359 | 44.7 | -3.506558
Ti0.138Mn0.08V0.782 | 135.874 | 133.076 | 9.041926 | 2.982225 | 8.56256 | 229.98 | 4549.24 | 1.270704 | 0.0343751 | 10.46305075 | 0.1637585 | 6.984636e-09 | 3650 | 8.89 | -103.0119 | 50.6 | -2.813411
Ti0.1045V0.8455Fe0.05 | 134.9585 | 133.309 | 9.0485315 | 2.980848 | 8.50094 | 229.745 | 4533.61 | 1.217919 | 0.06313727 | 7.273727 | 0.1391481 | 0.2116071 | 3650 | 3.02 | -101.3691 | 42.9 | 0.6750994
Ti0.172Mn0.14V0.688 | 136.376 | 132.244 | 9.088184 | 2.978622 | 8.58324 | 230.02 | 4570.36 | 1.942224 | 0.05520442 | 13.53710176 | 0.1983238 | 1.131553e-08 | 3650 | 8.89 | -102.041 | 48.6 | -3.218876
Ti0.176Mn0.08V0.704Fe0.04 | 136.048 | 132.432 | 9.071072 | 2.9846 | 8.60152 | 230.12 | 4547.28 | 2.061696 | 0.07911786 | 12.53967744 | 0.2056935 | 0.1710632 | 3650 | 8.89 | -102.3606 | 48.5 | -2.525729
Ti0.095V0.855Fe0.05 | 134.835 | 133.29 | 9.057015 | 2.978411 | 8.4789 | 229.65 | 4537.6 | 1.1799 | 0.06317621 | 6.916595 | 0.1295669 | 0.2116072 | 3650 | 3.02 | -100.8036 | 43.2 | -0.4841371
Nb0.95Cr0.05 | 145.2 | 145.75 | 8.4115 | 3.288156 | 10.65 | 242.1 | 3603 | 8.0275 | 2.787091e-06 | 3.8475 | 0.01640078 | 0 | 5015 | 3.3 | -68.70836 | 47.2 | -4.174805
Nb0.97Cr0.03 | 145.52 | 146.25 | 8.3829 | 3.298053 | 10.722 | 242.46 | 3553.8 | 4.9179 | 1.70746e-06 | 2.3571 | 0.01004764 | 0 | 5015 | 3.3 | -70.16875 | 47.2 | -3.626239
Cu0.2Ni0.8 | 124.8 | 110.4 | 11.096 | 2.756048 | 6.694 | 222.8 | 4690 | 57.76 | 0.001199375 | 2.408704 | 0.5569158 | 0.05671918 | 3005 | 3.61 | 4.144686 | 5.1 | 8.242756
Pd0.75Rh0.25 | 136.25 | 121.25 | 9.36625 | 3.052044015 | 8.49 | 236.25 | 3477.5 | 6.75 | 0.14454075 | 18.19171875 | 0.8394206 | 0 | 4000 | 3.89 | -20.96013 | 25.4 | 2.547258
Ag0.3Pd0.7 | 139.1 | 122.4 | 9.8964 | 3.105107 | 9.073 | 238.8 | 2929 | 131.25 | 0.12151 | 6.214656 | 1.18192 | 0 | 3413 | 4.09 | -10.14052 | 46 | -7.650232
Ni0.1Pd0.825Rh0.075 | 135.475 | 119.375 | 9.564075 | 3.029488 | 8.342 | 235.275 | 3382.25 | 12.3975 | 0.0880346274 | 6.670885 | 0.3126412 | 0.03190454 | 4000 | 3.89 | -27.40757 | 21.4 | 1.698162
Pd0.85Rh0.15 | 136.55 | 120.75 | 9.38055 | 3.057605 | 8.518 | 236.55 | 3314.5 | 4.59 | 0.09828771 | 12.37036875 | 0.570806 | 0 | 4000 | 3.89 | -26.36946 | 31 | 0.02576641
Pd0.88Pt0.06Rh0.06 | 136.94 | 120.48 | 9.4389 | 3.06517 | 8.575 | 236.94 | 3144.4 | 2.1696 | 0.0692225 | 6.75263109 | 0.2836763 | 0 | 4100 | 3.92 | -24.24316 | 24.8 | -0.2883063
Pd0.8Rh0.2 | 136.4 | 121 | 9.3734 | 3.054825 | 8.504 | 236.4 | 3396 | 5.76 | 0.12334144 | 15.5236 | 0.7163056 | 0 | 4000 | 3.89 | -23.66479 | 28.4 | 1.379653
Pd0.9Pt0.1 | 137.2 | 120.3 | 9.4778 | 3.070214 | 8.613 | 237.2 | 3031 | 0.36 | 0.0348083649 | 2.65853025 | 0.07140681 | 0 | 4100 | 3.92 | -22.82563 | 30.7 | -0.8301945
Co0.09Pd0.91 | 135.92 | 119.19 | 9.53322 | 3.036288 | 8.3899 | 235.74 | 3218.5 | 20.9664 | 0.01702174 | 0.02388204 | 0.3090702 | 0.1963768 | 3413 | 3.89 | -33.18417 | 27.2 | 1.573447
Ni0.09Pd0.91 | 135.83 | 119.1 | 9.55752 | 3.036888 | 8.3827 | 235.65 | 3241 | 9.9099 | 0.03979917 | 0.04484844 | 0.01367018 | 0.02903313 | 3413 | 3.89 | -31.76646 | 29.4 | 0.999372
Pd0.925Rh0.075 | 136.775 | 120.375 | 9.391275 | 3.061776 | 8.539 | 236.775 | 3192.25 | 2.4975 | 0.0534800775 | 6.730936 | 0.3105856 | 0 | 4000 | 3.89 | -30.42646 | 32.4 | -1.419551
Pd0.927Ir0.073 | 136.927 | 120.146 | 9.442734 | 3.064907 | 8.55708 | 236.927 | 3198.115 | 1.691775 | 0.02686885 | 40.22259 | 0.9318004 | 0 | 4403 | 3.89 | -20.01407 | 17 | -0.5108256
Pd0.92Pt0.08 | 137.16 | 120.24 | 9.46264 | 3.06936 | 8.6024 | 237.16 | 3038.8 | 0.2944 | 0.02846551 | 2.17408696 | 0.05839491 | 0 | 4100 | 3.92 | -25.1572 | 30.7 | -1.34102
Pd0.942Ir0.058 | 136.942 | 120.116 | 9.434364 | 3.065121 | 8.55768 | 236.942 | 3171.79 | 1.3659 | 0.02169329 | 32.47479 | 0.7523141 | 0 | 4403 | 3.89 | -22.98723 | 25.9 | -1.049822
Ti0.048Pd0.952 | 137.48 | 120.768 | 9.342864 | 3.073332 | 8.65984 | 237.096 | 3121.36 | 0.731136 | 0.1040232 | 0.3065333376 | 0.3178685 | 2.31336e-11 | 3560 | 3.89 | -40.42759 | 27.2 | -1.372522
Bi0.05Pd0.95 | 138.65 | 121.55 | 9.5269 | 3.11461 | 9.1975 | 238.45 | 3006 | 25.1275 | 0.0525084931 | 1.50774291 | 0.06436643 | 0 | 3413 | 4.75 | -24.71307 | 37.8 | -4.897483
V0.855Cr0.145 | 133.42 | 132.26 | 9.165515 | 2.942205 | 8.16195 | 228.42 | 4760.1 | 1.115775 | 5.118958e-05 | 0.03099375 | 0.03978013 | 0 | 3650 | 3.02 | -84.36971 | 29.7 | 2.98511
Ti0.2V0.8 | 136.6 | 134.4 | 8.8844 | 3.014564 | 8.784 | 231 | 4476 | 0.64 | 0.001074004 | 8.6436 | 0.2167959 | 8.1e-11 | 3650 | 3.02 | -110.6959 | 60 | -4.781891
Zr0.975Nb0.025 | 159.65 | 153.825 | 7.8213 | 3.586139 | 13.94025 | 253.725 | 3792 | 0.609375 | 0.0003805547 | 1.974375 | 0.05836185 | 0 | 5015 | 3.3 | -186.7677 | 219 | -65.41114
V75Ti17.5Zr7.5 | 138.225 | 135.85 | 8.8126 | 3.055392 | 9.1535 | 232.625 | 4429.5 | 15.399375 | 0.002085371 | 7.720373 | 0.1943381 | 7.308984375e-11 | 4650 | 3.23 | -116.026 | 52.98 | -3.851405525
LaNi4.7Sn0.3 | 136.4 | 123.1667 | 9.887208 | 3.050455 | 9.708333 | 233.1833 | 4430.667 | 226.5697 | 0.585035 | 20.79863275 | 0.1562023 | 0.06016565 | 3730 | 5.82 | -38.75305 | 36.51 | -1.137689446
V75Ti10Zr7.5Cr7.5 | 136.95 | 134.8 | 8.9326 | 3.025263 | 8.89775 | 231.575 | 4564.5 | 16.74 | 0.001646221 | 4.78365 | 0.1604693 | 4.55625e-11 | 4650 | 3.23 | -104.1025 | 42.23 | -1.068273019
LaNi4.8Sn0.2 | 135.7667 | 122.6667 | 9.892874 | 3.028625 | 9.546667 | 232.5667 | 4471.833 | 218.4322 | 0.5870885 | 19.8157 | 0.1232572 | 0.05671918 | 3730 | 5.82 | -39.02674 | 32.83 | -0.656233272
LaNi4.8Al0.2 | 135.1333 | 122.2 | 9.851174 | 3.000405 | 9.337 | 231.8 | 4558.5 | 199.5556 | 0.6412915 | 18.30033 | 0.1453015 | 0.05671918 | 3730 | 4.05 | -40.06247 | 30.4 | -0.00385447
V0.85Ti0.1Fe0.05 | 134.9 | 133.3 | 9.05255 | 2.979693 | 8.4905 | 229.7 | 4535.5 | 1.2 | 0.06315587 | 7.10577475 | 0.1346401 | 0.2116072 | 3650 | 3.02 | -101.1012 | 42.9 | 0.550692966
TiFe0.9Mn0.1 | 136.95 | 126.15 | 9.39 | 2.998307 | 8.878 | 231.05 | 4537 | 8.7475 | 0.2737814 | 0.082675 | 0.109511 | 1.102536 | 3560 | 8.89 | -93.2839 | 29.7 | 1.01132614
La0.85Ce0.15Ni5 | 134.35 | 121.2417 | 9.950585 | 2.985289 | 9.180833 | 231.2333 | 4544.792 | 189.4489 | 0.5943685 | 18.03314775 | 0.05762685 | 0.0492354 | 3730 | 5.16 | -38.55765 | 24.3 | 1.328028186
V92.5Zr7.5 | 135.95 | 135.5 | 8.968875 | 3.010497 | 8.7475 | 230.875 | 4503 | 15.609375 | 0.0008747524 | 0.01734375 | 0.01073138 | 0 | 4650 | 3.23 | -105.6083 | 40.32 | 1.467862953
La0.2Y0.8Ni4.6Mn0.4 | 134.0333 | 120 | 10.23231 | 2.962043 | 8.939333 | 230.5333 | 4676.167 | 98.98222 | 0.3404108 | 8.350633 | 0.8187099 | 0.06339632 | 3730 | 8.89 | -44.61092 | 27.1 | 1.732063987
Zr0.7Ti0.3Mn2 | 142.0333 | 128.8667 | 9.5322 | 2.998938 | 9.235333 | 232.5 | 4734 | 56.01 | 0.1249399 | 11.37818 | 0.1522909 | 2.048743e-08 | 4650 | 8.89 | -92.67909 | 21 | 1.779366417
Ti0.9Zr0.1Mn1.4Cr0.35V0.2Fe0.05 | 138.6333 | 126.5667 | 9.457967 | 2.945343 | 8.605667 | 229.9333 | 4850.833 | 13.70306 | 0.1134411 | 10.48855 | 0.3868301 | 0.07300018 | 4650 | 8.89 | -83.56926 | 25.89 | 2.447149733
La0.4Ce0.4Ca0.2Ni5 | 134.4333 | 120.2333 | 10.10581 | 2.986922 | 9.237 | 231.1667 | 4573.667 | 159.04 | 0.5477951 | 17.35127 | 0.4513891 | 0.0492354 | 3730 | 5.58 | -36.0989 | 28.2 | 2.528614944
Ti0.8Zr0.2CrMn | 138.2 | 126.8667 | 9.402533 | 2.956795 | 8.632 | 230.3333 | 5054 | 21.84889 | 0.09776544 | 13.86816 | 0.4662291 | 2.023075e-08 | 4650 | 8.89 | -70.93699 | 24.6 | 3.170348631
Zr0.8Ti0.2FeNi0.8V0.2 | 136.4667 | 127.0667 | 9.745667 | 3.028168 | 9.123333 | 232.4667 | 4555.333 | 70.11556 | 0.3032994 | 9.553398 | 1.640403 | 0.8358887 | 4650 | 3.52 | -77.52501 | 26.8 | 3.452408926
Ti0.77Zr0.3Cr0.85Fe0.7Mn0.25Ni0.2Cu0.03 | 136.2194 | 126.1065 | 9.524387 | 2.974231 | 8.66971 | 230.5677 | 4904 | 33.04125 | 0.2448382 | 11.65037 | 1.207299 | 0.7635445 | 4650 | 8.89 | -67.21467 | 19.26 | 3.520657898
TiCr1.9Mo0.01 | 135.8729 | 126.866 | 9.216529 | 2.957283 | 8.40921 | 229.8591 | 5322.302 | 5.863181 | 0.001172501 | 11.78019 | 0.6870688 | 1.141859e-10 | 4885 | 3.15 | -53.45181 | 24.8 | 3.619154034
TiCr1.9 | 135.8621 | 126.8276 | 9.218276 | 2.956604 | 8.405862 | 229.8276 | 5319.31 | 5.648038 | 0.0008575511 | 10.6008 | 0.6765432 | 1.143728e-10 | 3560 | 2.95 | -54.16042 | 26.19 | 4.14272974
ZrFe1.8Cr0.2 | 137.6 | 129.0667 | 9.638 | 3.052941177 | 9.409333 | 233.4667 | 4608.667 | 79.44 | 0.3738191 | 12.407064 | 0.0935977 | 1.069175 | 4650 | 3.23 | -78.76366 | 22.3 | 4.143317917
(Ti0.97Zr0.03)1.1Cr1.6Mn0.4 | 136.8158 | 126.7723 | 9.271953 | 2.956827 | 8.491465 | 229.9984 | 5195.735 | 8.395906 | 0.04776655 | 13.02448 | 0.6240836 | 1.030292e-08 | 4650 | 8.89 | -62.47771 | 23.4 | 4.422668969
TiCr1.5Mn0.25Fe0.25 | 135.75 | 125.9167 | 9.356667 | 2.943703 | 8.365 | 229.4167 | 5188.333 | 5.909722 | 0.1167371 | 12.75297 | 0.6250107 | 0.3402929 | 3560 | 8.89 | -58.67907 | 19.32 | 4.451546813
TiCr1.5Mn0.2Fe0.3 | 135.6 | 125.8667 | 9.361667 | 2.944055 | 8.360667 | 229.4 | 5184.333 | 5.978889 | 0.1280871 | 12.63025 | 0.6281377 | 0.4009289 | 3560 | 8.89 | -58.29709 | 18.32 | 4.781491413
TiCrMn | 137.3333 | 125.6667 | 9.426667 | 2.931905 | 8.406667 | 229.3333 | 5076.667 | 5.555556 | 0.09072002 | 12.65647 | 0.5312036 | 1.993412e-08 | 3560 | 8.89 | -68.84486 | 19.6 | 4.868183253
ZrFe1.8Ni0.2 | 137.2 | 128.2667 | 9.728667 | 3.04794 | 9.366667 | 233.2667 | 4544 | 81.12889 | 0.3470620184 | 11.15332 | 0.5136404 | 0.9906987 | 4650 | 3.52 | -79.09397 | 21.5 | 5.751993347
Ti0.86Mo0.14Cr1.9 | 135.4759 | 126.9241 | 9.244345 | 2.953435 | 8.345034 | 229.8276 | 5418.276 | 8.378121 | 0.005097382 | 25.49902 | 0.7736604 | 1.056082e-10 | 4885 | 3.15 | -39.17736 | 17.2 | 7.156321644
NbTiVZrHf | 150.8 | 144.6 | 8.0422 | 3.326022 | 11.45 | 243.6 | 3798 | 43.04 | 0.00499106 | 30.1896 | 0.7593939 | 8.1e-11 | 5470 | 3.3 | -135.2261 | 61.8 | -14.35
VTiZrNb | 146.75 | 142.75 | 8.34525 | 3.272274 | 10.9525 | 241.25 | 3995 | 36.6875 | 0.004850881 | 31.60421875 | 0.7002149 | 9.4921875e-11 | 5015 | 3.3 | -129.7925 | 67.6 | -16.41
NbTiV0.5ZrHf | 152.6667 | 145.7778 | 7.928778 | 3.36633 | 11.79778 | 245.2222 | 3713.333 | 38.69136 | 0.005527138 | 33.34488 | 0.8419229 | 8.75e-11 | 5470 | 3.3 | -139.2746 | 59.1 | -13.33
VTiAlCr | 138.5 | 129.5 | 9.1355 | 3.051843 | 9.0475 | 232.25 | 4935 | 8.5 | 0.1192674 | 20.95855 | 5.066668 | 9.4921875e-11 | 3650 | 4.05 | -68.8486 | 42.7 | -6.59
VTiAlTaNb | 143.8 | 137.8 | 8.6084 | 3.202288 | 10.128 | 238 | 4136 | 23.6 | 0.24535 | 92.780904 | 7.418596 | 8.1e-11 | 5698 | 4.05 | -90.15671 | 56.1 | -11.55
TiVCrNb | 139.25 | 134.75 | 8.83575 | 3.078508 | 9.255 | 234 | 4530 | 23.1875 | 0.0009961565 | 31.60421875 | 0.7325711 | 9.4921875e-11 | 5015 | 3.3 | -82.20215 | 47.1 | -4.33
TiVNb | 142.3333 | 139 | 8.524333 | 3.165317 | 9.93 | 237 | 4060 | 18.66667 | 0.001296793 | 41.94389 | 0.8955991 | 1.125e-10 | 5015 | 3.3 | -109.8229 | 67 | -8.14
Al0.1Ti0.3V0.3Nb0.3 | 142.4 | 137.7 | 8.6258 | 3.169409 | 9.937 | 236.9 | 4164 | 16.89 | 0.05761403 | 48.985404 | 3.230768 | 1.063125e-10 | 5015 | 4.05 | -100.7351 | 48.6 | -1.08
Ti23.333V23.333Nb23.333Cr30 | 138.6333 | 133.8999 | 8.898037 | 3.061145 | 9.119992 | 233.4 | 4624.006 | 23.35667 | 0.0009341405 | 29.52446 | 0.6950935 | 9.056223e-11 | 5015 | 3.3 | -76.67767 | 49 | -1.24
Ti21.667V21.667Nb21.667Cr35 | 138.0167 | 133.0501 | 8.960312 | 3.043786 | 8.985009 | 232.8 | 4717.993 | 23.28085 | 0.0008715082 | 27.44119 | 0.656 | 8.592221e-11 | 5015 | 3.3 | -71.15424 | 39 | 0.38
Ti0.65Zr0.35MnCr0.8Fe0.2 | 138.5833 | 127.3667 | 9.442433 | 2.972852 | 8.791667 | 230.95 | 4968.333 | 33.56972 | 0.1497343 | 13.71183 | 0.4011496 | 0.2771632 | 4650 | 8.89 | -74.28052 | 23 | 1.91
Ti0.683Zr0.368MnCr0.8Fe0.2 | 138.8007 | 127.6172 | 9.419028 | 2.979182 | 8.842504 | 231.1731 | 4952.481 | 34.3421 | 0.1488848 | 13.6626 | 0.4054345 | 0.272856 | 4650 | 8.89 | -75.87045 | 26 | 1.3
Ti0.699Zr0.376MnCr0.8Fe0.2 | 138.8985 | 127.7294 | 9.408338 | 2.982032 | 8.865327 | 231.2732 | 4945.255 | 34.65614 | 0.1484584 | 13.63741 | 0.4074433 | 0.2708749 | 4650 | 8.89 | -76.59559 | 25 | 0.98
Ti0.715Zr0.385MnCr0.8Fe0.2 | 139.0016 | 127.8484 | 9.3973 | 2.985033 | 8.889452 | 231.379 | 4937.774 | 35.01909 | 0.1480371 | 13.61521 | 0.409239 | 0.2688413 | 4650 | 8.89 | -77.34577 | 28 | 0.73
Ti1.125Zr0.125Cr0.85Mn1.1Mo0.05 | 138.8692 | 127.3077 | 9.317308 | 2.971727 | 8.745231 | 230.8385 | 4971.077 | 16.01331 | 0.09334126 | 18.99389 | 0.5716829 | 2.001367e-08 | 4885 | 8.89 | -76.1297 | 23 | 3.83
(Sc)(Fe)2 | 138 | 126.6667 | 9.440667 | 3.033573593 | 9.726667 | 235.6667 | 4956.971 | 32 | 0.3995643618 | 0.01868889 | 0.8888634 | 0.9899713 | 3104 | 3.31 | -88.51961 | 35.2 | -1.366468397
(Sc0.5Ti0.5)(Fe)2 | 135.5 | 124.6667 | 9.628667 | 2.979728 | 9 | 232 | 4805.152 | 21 | 0.3299878 | 0.02225833 | 0.5350066 | 0.9899637 | 3560 | 3.31 | -79.29855 | 17.7 | 5.344204713
(Ti)(Al0.02Cr0.98)2 | 135.84 | 126.72 | 9.233587 | 2.957162 | 8.4036 | 229.8133 | 5328.8 | 6.041956 | 0.009290153 | 11.19364 | 1.013374 | 1.125e-10 | 3560 | 4.05 | -52.59447 | 22.8 | 4.273114423
(Ti)(Al0.03Cr0.97)1.8 | 136.3221 | 127.0771 | 9.194116 | 2.969037 | 8.501279 | 230.2121 | 5280.943 | 6.399257 | 0.01306315 | 11.8047 | 1.177796 | 1.162309e-10 | 3560 | 4.05 | -56.49639 | 24 | 4.270129278
(Ti)(Al0.11Cr0.89)1.8 | 136.9907 | 127.2829 | 9.182236 | 2.989 | 8.643736 | 230.7779 | 5237.743 | 7.925069 | 0.04335746 | 14.17078 | 2.36449 | 1.162309e-10 | 3560 | 4.05 | -57.50466 | 33.4 | -2.552694529
(Ti)(Al0.11Cr0.89)1.9 | 136.799 | 127.1159 | 9.201628 | 2.984578 | 8.605493 | 230.6203 | 5258.772 | 7.939931 | 0.04401254 | 14.17843 | 2.400079 | 1.143728e-10 | 3560 | 4.05 | -55.57335 | 28.1 | 4.119611396
(Ti)(Cr)1.9 | 135.8621 | 126.8276 | 9.218276 | 2.956604 | 8.405862 | 229.8276 | 5319.31 | 5.648038 | 0.0008575511 | 10.6008 | 0.6765432 | 1.143728e-10 | 3560 | 2.95 | -54.16042 | 22.58 | 2.653983735
(Ti)(Cr)1.9 | 135.8621 | 126.8276 | 9.218276 | 2.956604 | 8.405862 | 229.8276 | 5319.31 | 5.648038 | 0.0008575511 | 10.6008 | 0.6765432 | 1.143728e-10 | 3560 | 2.95 | -54.16042 | 26.5 | 3.983272954
(Ti)(Cr0.46Mn0.54)1.72 | 137.9574 | 126.1226 | 9.376403 | 2.9452 | 8.524653 | 229.8056 | 5008.474 | 5.812067 | 0.0907512 | 11.71183 | 0.5383238 | 1.999245e-08 | 3560 | 8.89 | -74.70313 | 21.56 | 3.688464445
(Ti)(Cr0.48Mn0.15Fe0.38)1.96 | 135.199 | 124.9028 | 9.506728 | 2.937171 | 8.351294 | 229.1 | 5000.477 | 6.600853 | 0.2305048 | 11.17217 | 0.5287149 | 0.8351783 | 3560 | 8.89 | -64.23685 | 18.7 | 6.456247968
(Ti)(Cr0.52Mn0.15Fe0.32)1.96 | 135.4282 | 125.1815 | 9.468423 | 2.940325 | 8.371842 | 229.2347 | 5029.146 | 6.50395 | 0.2121667 | 11.69968 | 0.5544005 | 0.7475219 | 3560 | 8.89 | -64.03751 | 19.8 | 6.096701341
(Ti)(Cr0.52Mn0.15Fe0.34)1.96 | 135.3042 | 125.0607 | 9.483837 | 2.938201 | 8.354978 | 229.1526 | 5027.578 | 6.498695 | 0.2178077 | 11.62806 | 0.5484606 | 0.7734811 | 3560 | 8.89 | -63.53651 | 19.3 | 6.105963359
(Ti)(Cr0.53Mn0.47)1.96 | 137.2993 | 125.7961 | 9.406853 | 2.935047 | 8.419373 | 229.4185 | 5086.031 | 5.592586 | 0.08771386 | 12.87317 | 0.5438139 | 1.926211e-08 | 3560 | 8.89 | -68.46541 | 22 | 4.752187881
(Ti)(Cr0.55Mn0.15Fe0.3)1.96 | 135.4453 | 125.2399 | 9.458899 | 2.940034 | 8.366135 | 229.2331 | 5048.818 | 6.422883 | 0.2040268 | 11.95597 | 0.5648545 | 0.7091312 | 3560 | 8.89 | -63.25662 | 16.47 | 5.834370607
(Ti)(Cr0.55Mn0.15Fe0.3)1.96 | 135.4453 | 125.2399 | 9.458899 | 2.940034 | 8.366135 | 229.2331 | 5048.818 | 6.422883 | 0.2040268 | 11.95597 | 0.5648545 | 0.7091312 | 3560 | 8.89 | -63.25662 | 20.2 | 5.995478695
(Ti)(Cr0.5Fe0.5)2 | 134.3333 | 124.6667 | 9.526667 | 2.938934 | 8.32 | 229 | 4996.667 | 6.888889 | 0.2720133 | 10.97047 | 0.5271025 | 0.9899667 | 3560 | 2.95 | -61.20527 | 17.2 | 7.374055083
(Ti)(Cr0.5Mn0.12Fe0.38)1.96 | 135.1341 | 124.9816 | 9.493662 | 2.939156 | 8.356335 | 229.147 | 5009.949 | 6.630967 | 0.2319794 | 11.34409 | 0.5397524 | 0.8388594 | 3560 | 8.89 | -63.68256 | 19 | 6.51563824
(Ti)(Cr0.5Mn0.15Fe0.35)1.96 | 135.3128 | 125.0412 | 9.487703 | 2.938738 | 8.3615 | 229.1669 | 5014.716 | 6.553593 | 0.2218063 | 11.44653 | 0.5418031 | 0.7931372 | 3560 | 8.89 | -64.13784 | 19.9 | 6.381098953
(Ti)(Cr0.5Mn0.5)1.67 | 137.9307 | 126.3052 | 9.349007 | 2.949696 | 8.544682 | 229.9307 | 5018.783 | 5.856443 | 0.08702221 | 12.07707 | 0.5554246 | 1.915505e-08 | 3560 | 8.89 | -74.37419 | 25.52 | 3.090477928
(Ti)(Cr0.5Mn0.5)1.82 | 137.6418 | 125.9965 | 9.38656 | 2.941093 | 8.477943 | 229.6418 | 5046.773 | 5.721543 | 0.08884171 | 12.36058 | 0.5446507 | 1.953923e-08 | 3560 | 8.89 | -71.70043 | 22.9 | 4.557512036
(Ti)(Cr0.5Mn0.5)1.9 | 137.5 | 125.8448 | 9.405 | 2.936869 | 8.445172 | 229.5 | 5060.517 | 5.648038 | 0.08971363 | 12.4975 | 0.5387171 | 1.972277e-08 | 3560 | 8.89 | -70.38753 | 22.8 | 4.62190646
(Ti)(Cr0.5Mn0.5)2 | 137.3333 | 125.6667 | 9.426667 | 2.931905 | 8.406667 | 229.3333 | 5076.667 | 5.555556 | 0.09072002 | 12.65647 | 0.5312036 | 1.993412e-08 | 3560 | 8.89 | -68.84486 | 19.6 | 4.902485911
(Ti)(Cr0.62Mn0.38)2 | 136.9333 | 125.9067 | 9.381067 | 2.936725 | 8.397067 | 229.4133 | 5139.867 | 5.555556 | 0.07817987 | 13.44786 | 0.5681966 | 1.712608e-08 | 3560 | 8.89 | -64.88203 | 19.9 | 4.733357262
(Ti)(Cr0.6Mn0.1Fe0.3)1.82 | 135.5766 | 125.6092 | 9.407858 | 2.949064 | 8.419858 | 229.5128 | 5051.291 | 6.564258 | 0.1987735 | 12.00809 | 0.5888481 | 0.6955179 | 3560 | 8.89 | -64.06601 | 14.98 | 4.932019687
(Ti)(Cr0.6Mn0.1Fe0.3)1.9 | 135.4034 | 125.4517 | 9.426621 | 2.944961 | 8.386207 | 229.369 | 5065.103 | 6.483722 | 0.2010195 | 12.09341 | 0.5866753 | 0.7034903 | 3560 | 8.89 | -62.63738 | 17.46 | 5.406141031
(Ti)(Cr0.6Mn0.1Fe0.3)1.96 | 135.2797 | 125.3392 | 9.440027 | 2.942029 | 8.362162 | 229.2662 | 5074.973 | 6.422883 | 0.2026103 | 12.15261 | 0.5849198 | 0.7091398 | 3560 | 8.89 | -61.61659 | 16.67 | 5.484279225
(Ti)(Cr0.6Mn0.1Fe0.3)2 | 135.2 | 125.2667 | 9.448667 | 2.940139 | 8.346667 | 229.2 | 5081.333 | 6.382222 | 0.2036293 | 12.18998 | 0.5836989 | 0.7127598 | 3560 | 8.89 | -60.95875 | 13.7 | 5.795958444
(Ti)(Cr0.6Mn0.4)1.54 | 137.9055 | 126.7843 | 9.278315 | 2.961627 | 8.601622 | 230.2693 | 5039.748 | 5.967512 | 0.07490562 | 12.64114 | 0.597729 | 1.64561e-08 | 3560 | 8.89 | -73.94356 | 25.1 | 2.908707592
(Ti)(Cr0.6Mn0.4)1.67 | 137.618 | 126.4929 | 9.313356 | 2.953465 | 8.537176 | 229.9933 | 5068.195 | 5.856443 | 0.07676806 | 12.88421 | 0.5883243 | 1.685275e-08 | 3560 | 8.89 | -71.27591 | 25.94 | 3.726880643
(Ti)(Cr0.6Mn0.4)1.82 | 137.3191 | 126.1901 | 9.349773 | 2.944981 | 8.470199 | 229.7064 | 5097.759 | 5.721543 | 0.07867081 | 13.12666 | 0.5767117 | 1.725694e-08 | 3560 | 8.89 | -68.50347 | 25.1 | 3.66282003
(Ti)(Cr0.75Mn0.25)2 | 136.5 | 126.1667 | 9.331667 | 2.941946 | 8.386667 | 229.5 | 5208.333 | 5.555556 | 0.0581587 | 13.35985 | 0.6048725 | 1.269484e-08 | 3560 | 8.89 | -60.58897 | 21.4 | 4.42894304
(Ti)(Cr0.85Ni0.15)2 | 135.0667 | 125.4667 | 9.372667 | 2.944485 | 8.302667 | 229.3667 | 5243 | 6.582222 | 0.0658938 | 9.934892 | 1.619597 | 0.03190364 | 3560 | 3.52 | -52.82853 | 21.7 | 4.079404716
(Ti)(Cr0.89Mn0.11)1.8 | 136.425 | 126.7879 | 9.238879 | 2.957291 | 8.456343 | 229.9293 | 5241.279 | 5.739796 | 0.0280743 | 12.27477 | 0.6605956 | 6.083809e-09 | 3560 | 8.89 | -59.62115 | 28 | 4.220087755
(Ti)(Cr0.95Mn0.05)1.67 | 136.5234 | 127.1496 | 9.188575 | 2.966653 | 8.510906 | 230.2122 | 5241.137 | 5.856443 | 0.0134245 | 11.67656 | 0.6889703 | 2.868794e-09 | 3560 | 8.89 | -60.43193 | 20.08 | 3.97759432
(Ti)(Cr0.99Mo0.01)1.91 | 135.901 | 126.916 | 9.213214 | 2.958334 | 8.415933 | 229.9029 | 5323.084 | 6.065306 | 0.0014582 | 12.86363 | 0.6976162 | 1.141859e-10 | 4885 | 3.15 | -52.97841 | 24.8 | 3.586591522
(Ti)(Fe)2 | 133 | 122.6667 | 9.816667 | 2.925882 | 8.273333 | 228.3333 | 4653.333 | 8 | 0.2564617 | 0.02568889 | 0.05785832 | 0.9899561 | 3560 | 2.95 | -70.07748 | 14 | 10.52916201
(Ti)(Mn)1.5 | 139.8 | 125.8 | 9.472 | 2.942622 | 8.666 | 230 | 4746 | 6 | 0.0881075544 | 0.369024 | 0.3722081 | 1.98542e-08 | 3560 | 8.89 | -92.65293 | 23.6 | 1.785479925
(Ti)(Mn)2 | 139 | 124.6667 | 9.616667 | 2.911824 | 8.446667 | 229 | 4813.333 | 5.555556 | 0.08158107 | 0.3416889 | 0.3446371 | 1.838352e-08 | 3560 | 8.89 | -85.35666 | 24.6 | 3.799571552
(Ti)(V0.02Cr0.5Mn0.42Fe0.05)2 | 137.0336 | 125.8121 | 9.413463 | 2.936538 | 8.418054 | 229.4027 | 5060.201 | 5.705869 | 0.1093239 | 12.76141 | 0.5387507 | 0.1444632 | 3650 | 8.89 | -68.8798 | 20.6 | 4.55922446
(Ti)(V0.05Cr0.5Mn0.35Fe0.1)2 | 136.7 | 125.9667 | 9.4041 | 2.940158 | 8.421667 | 229.4333 | 5041 | 5.81 | 0.1280911 | 12.89593 | 0.5385634 | 0.2771712 | 3650 | 8.89 | -68.98077 | 20.6 | 4.55922446
(Ti)(V0.05Cr0.5Mn0.35Fe0.1)2 | 136.7 | 125.9667 | 9.4041 | 2.940158 | 8.421667 | 229.4333 | 5041 | 5.81 | 0.1280911 | 12.89593 | 0.5385634 | 0.2771712 | 3650 | 8.89 | -68.98077 | 19.6 | 4.265038395
(Ti)(V0.08Cr0.5Mn0.28Fe0.15)2 | 136.3709 | 126.1192 | 9.394861 | 2.94373 | 8.425232 | 229.4636 | 5022.053 | 5.912285 | 0.1465671 | 12.96518 | 0.5372251 | 0.3985514 | 3650 | 8.89 | -69.0804 | 20.9 | 4.317931942
(Ti)(V0.1Cr0.2Fe0.7)2 | 134.0667 | 124.6667 | 9.595533 | 2.943392 | 8.374 | 229 | 4767.333 | 7.44 | 0.3017167 | 8.362585 | 0.312501 | 1.10876 | 3650 | 3.02 | -71.38416 | 14 | 8.063563129
(Ti)(V0.1Cr0.5Mn0.2Fe0.2)2 | 136.0667 | 126.2667 | 9.381533 | 2.948411 | 8.436667 | 229.5333 | 5005.333 | 6.062222 | 0.1653244 | 12.8955 | 0.5405742 | 0.5147607 | 3650 | 8.89 | -69.11667 | 22 | 4.235013481
(Ti)(V0.26Cr0.07Mn0.67)2.92 | 137.6068 | 126.3983 | 9.509386 | 2.91861 | 8.370892 | 228.847 | 4819.272 | 4.673906 | 0.1044518 | 12.32697 | 0.3142338 | 2.236312e-08 | 3650 | 8.89 | -83.87894 | 27.73 | 1.318569119
(Ti)(V0.26Mn0.68Nb0.06)2.84 | 138.4208 | 127.554 | 9.440589375 | 2.94227 | 8.54771875 | 229.7108 | 4699.421 | 9.709299 | 0.1043994 | 20.0801 | 0.3707486 | 2.231273e-08 | 5015 | 8.89 | -88.01664 | 23.68 | 3.013670342
(Ti)(V0.27Mn0.67Mo0.06)2.92 | 138.0389 | 127.2028 | 9.456744 | 2.934712 | 8.475103 | 229.5026 | 4820.166 | 7.247619 | 0.09905026 | 32.34093 | 0.482175 | 2.236312e-08 | 4885 | 8.89 | -77.85381 | 19.81 | 3.263843668
(Ti)(V0.29Mn0.67Nb0.04)2.85 | 138.2279 | 127.4648 | 9.443002 | 2.938361 | 8.515825 | 229.5321 | 4711.555 | 8.011728 | 0.1047739 | 17.74756 | 0.3427415 | 2.234174e-08 | 5015 | 8.89 | -88.71315 | 25.71 | 2.826206245
(Ti)(V0.32Mn0.68)3.11 | 137.6776 | 126.7684 | 9.502805 | 2.919977 | 8.385364 | 228.8603 | 4761.395 | 4.486869 | 0.1053028 | 12.56877 | 0.2748123 | 2.236946e-08 | 3650 | 8.89 | -87.59043 | 25.4 | 1.814678679
(Ti)(V0.34Mn0.66)3.02 | 137.7297 | 127.0602 | 9.474024 | 2.925221 | 8.416168 | 229.0085 | 4748.057 | 4.477411 | 0.1056225 | 12.96695 | 0.2782112 | 2.241544e-08 | 3650 | 8.89 | -88.84955 | 26.63 | 3.34870933
(Ti)(V0.3Fe0.7)2 | 134.6 | 126.2667 | 9.501267 | 2.962748 | 8.519333 | 229.5333 | 4583.333 | 7.36 | 0.3047407 | 9.138852 | 0.1707253 | 1.10876 | 3650 | 3.02 | -84.64417 | 21.5 | 5.87998988
(Ti0.05Zr0.95)(Cr0.4Fe0.6)2 | 138.1833 | 129.9667 | 9.470033 | 3.05455 | 9.381 | 233.6167 | 4820.333 | 74.43639 | 0.3508394 | 12.51938 | 0.263382 | 1.069175 | 4650 | 3.23 | -72.9173 | 32.55 | -0.902437449
(Ti0.15Zr0.85)(Cr0.4Fe0.6)2 | 137.75 | 129.3667 | 9.4821 | 3.042105 | 9.268333 | 233.1167 | 4831.667 | 68.9475 | 0.3449853 | 12.66582275 | 0.2896598 | 1.069173 | 4650 | 3.23 | -71.87124 | 30.12 | -0.274580519
(Ti0.1Zr0.9)(Cr0.35Fe0.65)2 | 137.8333 | 129.4667 | 9.505067 | 3.047022 | 9.32 | 233.3 | 4791.667 | 72.11556 | 0.3579479 | 12.78339 | 0.256843 | 1.093923 | 4650 | 3.23 | -73.28149 | 32.05 | -0.14748211
(Ti0.1Zr0.9)(Cr0.3Fe0.7)2 | 137.7 | 129.2667 | 9.534067 | 3.045717 | 9.315333 | 233.2333 | 4757.333 | 72.49 | 0.3651058 | 12.84626 | 0.2336912 | 1.108773 | 4650 | 3.23 | -74.16871 | 29.79 | 0.512826576
(Ti0.1Zr0.9)(Cr0.45Fe0.55)2 | 138.1 | 129.8667 | 9.447067 | 3.049633 | 9.329333 | 233.4333 | 4860.333 | 71.36 | 0.3350305 | 12.313 | 0.2932201 | 1.034525 | 4650 | 3.23 | -71.50705 | 34.73 | -1.378930168
(Ti0.1Zr0.9)(Cr0.4Fe0.6)2 | 137.9667 | 129.6667 | 9.476067 | 3.048328 | 9.324667 | 233.3667 | 4826 | 71.73889 | 0.3479228 | 12.60564 | 0.2766859 | 1.069174 | 4650 | 3.23 | -72.39427 | 32.43 | -0.552144166
(Ti0.1Zr0.9)(Cr0.5Fe0.5)2 | 138.2333 | 130.0667 | 9.418067 | 3.050938 | 9.334 | 233.5 | 4894.667 | 70.97889 | 0.3192709 | 11.90549 | 0.3064454 | 0.9899762 | 4650 | 3.23 | -70.61983 | 36.02 | -1.899313599
(Ti0.1Zr0.9)(Cr0.5Mn0.5)2 | 141.2333 | 131.0667 | 9.318067 | 3.043909 | 9.420667 | 233.8333 | 4974.667 | 67.04556 | 0.1197839 | 14.82449 | 0.1972365 | 2.123348e-08 | 4650 | 8.89 | -78.25942 | 37.7 | -4.03352969
(Ti0.1Zr0.9)(V0.15Fe0.85)1.92 | 137.9877 | 130.1726 | 9.526995 | 3.063161 | 9.468849 | 233.6945 | 4506.986 | 72.39602 | 0.3737761 | 12.85287 | 0.05578214 | 1.098265 | 4650 | 3.23 | -88.14234 | 28.5 | 0.999533534
(Ti0.21Zr0.79)(Mn0.5Fe0.5)2.02 | 139.3642 | 128.3344 | 9.627093 | 3.01552 | 9.236623 | 232.5563 | 4646.358 | 64.53191 | 0.2573786 | 11.23095 | 0.1390047 | 0.9914622 | 4650 | 8.89 | -85.65934 | 33 | 0.086290868
(Ti0.25Zr0.75)(Mn0.55Fe0.45)2 | 139.55 | 128.2667 | 9.616167 | 3.011487 | 9.213667 | 232.45 | 4656.333 | 62.06972 | 0.2443532 | 10.99314 | 0.1514466 | 0.9353821 | 4650 | 8.89 | -86.32649 | 30.2 | -0.341731563
(Ti0.2Zr0.8)(Al0.08Fe0.92)2 | 137.3733 | 128 | 9.661413 | 3.048231 | 9.329867 | 233.0267 | 4572.8 | 67.62382 | 0.4396964 | 11.15642 | 1.092043 | 1.0565 | 4650 | 4.05 | -78.07203 | 20.4 | 5.241269643
(Ti0.2Zr0.8)(Al0.15Fe0.85)2 | 138.1667 | 128.4667 | 9.610033 | 3.068172 | 9.465667 | 233.6333 | 4581.667 | 66.23222 | 0.511517 | 12.09743 | 1.92147 | 1.093921 | 4650 | 4.05 | -77.74484 | 16.8 | 7.41514117
(Ti0.2Zr0.8)(Cr0.08Mn0.42Fe0.5)2 | 139.2 | 128.6267 | 9.589733 | 3.021625 | 9.254933 | 232.72 | 4684.8 | 65.36 | 0.2743316 | 12.48628 | 0.172311 | 0.9898529 | 4650 | 8.89 | -83.44368 | 31.51 | -0.935130437
(Ti0.2Zr0.8)(Cr0.12Mn0.38Fe0.5)2 | 139.0667 | 128.7067 | 9.574533 | 3.023232 | 9.251733 | 232.7467 | 4705.867 | 65.36 | 0.2811535 | 12.90294 | 0.1895136 | 0.9898646 | 4650 | 8.89 | -82.12274 | 33.39 | -0.033749689
(Ti0.2Zr0.8)(Cr0.25Mn0.25Fe0.5)2 | 138.6333 | 128.9667 | 9.525133 | 3.028453 | 9.241333 | 232.8333 | 4774.333 | 65.36 | 0.298948 | 13.61421 | 0.2431104 | 0.9899024 | 4650 | 8.89 | -77.82967 | 30.71 | 0.111632129
(Ti0.2Zr0.8)(Cr0.38Mn0.12Fe0.5)2 | 138.2 | 129.2267 | 9.475733 | 3.033674 | 9.230933 | 232.92 | 4842.8 | 65.36 | 0.3100491 | 13.34231 | 0.2931713 | 0.9899402 | 4650 | 8.89 | -73.5366 | 32.76 | -0.724955637
(Ti0.2Zr0.8)(Cr0.3Fe0.7)2 | 137.2667 | 128.6667 | 9.546133 | 3.033272 | 9.202667 | 232.7333 | 4768.667 | 66.75556 | 0.3582293 | 12.72167 | 0.2551292 | 1.108772 | 4650 | 3.23 | -73.12265 | 26.89 | 1.234062077
(Ti0.2Zr0.8)(Cr0.4Fe0.6)2 | 137.5333 | 129.0667 | 9.488133 | 3.035883 | 9.212 | 232.8667 | 4837.333 | 66.06222 | 0.3420268 | 12.69994 | 0.3023038 | 1.069173 | 4650 | 3.23 | -71.34821 | 30.67 | -0.093534484
(Ti0.2Zr0.8)(Cr0.56Mn0.44)2.25 | 139.9538 | 129.8246 | 9.362215 | 3.015236 | 9.147785 | 232.6954 | 5061.815 | 58.83929 | 0.1098454 | 14.49575 | 0.2421075 | 2.01399e-08 | 4650 | 8.89 | -71.07068 | 20.53 | -3.300048639
(Ti0.2Zr0.8)(Cr0.5Fe0.5)2 | 137.8 | 129.4667 | 9.430133 | 3.038493 | 9.221333 | 233 | 4906 | 65.36 | 0.3143554 | 12.21869 | 0.3362431 | 0.9899751 | 4650 | 3.23 | -69.57377 | 31 | -1.283856518
(Ti0.2Zr0.8)(Mn)2 | 142.4667 | 129.4667 | 9.520133 | 3.011383 | 9.348 | 233 | 4722.667 | 61.71556 | 0.1307987 | 12.53773 | 0.1195326 | 2.078349e-08 | 4650 | 8.89 | -93.72516 | 47.2 | -5.100731828
(Ti0.2Zr0.8)(Mn0.5Fe0.5)2 | 139.4667 | 128.4667 | 9.620133 | 3.018412 | 9.261333 | 232.6667 | 4642.667 | 65.36 | 0.2587868 | 11.37373 | 0.1369014 | 0.9898297 | 4650 | 8.89 | -86.08557 | 29.62 | 0.229004007
(Ti0.36Zr0.64)(Al0.01V0.15Cr0.07Mn0.2Ni0.57Sn0.01)1.98 | 137.5363 | 126.9298 | 9.681521 | 3.020559 | 9.048915 | 232.2996 | 4633.318 | 62.60903 | 0.2022215 | 9.872155 | 2.542087 | 0.08317323 | 4650 | 8.89 | -77.33494 | 25.77 | -0.77371738
(Ti0.36Zr0.64)(Al0.01V0.15Cr0.11Mn0.12Ni0.48Co0.12Sn0.01)1.98 | 137.2807 | 126.9626 | 9.656216 | 3.02308 | 9.048243 | 232.4211 | 4627.36 | 70.1145 | 0.2313656 | 9.139926 | 2.335859 | 0.2060303 | 4650 | 8.89 | -76.57485 | 32 | -0.400332183
(Ti0.37Zr0.63)(Al0.01V0.15Cr0.05Mn0.06Ni0.6Co0.12Sn0.01)1.89 | 136.8524 | 126.3996 | 9.714812 | 3.025118 | 9.040672 | 232.4275 | 4572.324 | 71.86283 | 0.2381298 | 7.846269 | 2.258428 | 0.2011307 | 4650 | 8.89 | -76.51297 | 27 | -0.067165768
(Ti0.37Zr0.63)(Al0.01V0.15Cr0.06Mn0.06Ni0.6Co0.12Sn0.01)1.81 | 137.083 | 126.6848 | 9.688631 | 3.030227 | 9.084891 | 232.6198 | 4571.401 | 72.32324 | 0.2378985 | 7.905689 | 2.263231 | 0.1994707 | 4650 | 8.89 | -77.53936 | 28 | -0.831383125
(Ti0.37Zr0.63)(Al0.01V0.15Cr0.08Mn0.08Ni0.61Co0.07Sn0.01)1.8 | 137.3038 | 126.9617 | 9.666363 | 3.032419 | 9.107445 | 232.6828 | 4592.811 | 69.19963 | 0.2264258 | 8.257364 | 2.384941 | 0.1545873 | 4650 | 8.89 | -77.73963 | 26 | -1.227318271
(Ti0.37Zr0.63)(Al0.01V0.15Cr0.08Mn0.08Ni0.61Co0.08Sn0.01)1.98 | 136.6307 | 126.1821 | 9.731298 | 3.016483 | 8.970189 | 232.0971 | 4615.734 | 67.67404 | 0.2280921 | 8.127492 | 2.409668 | 0.1655585 | 4650 | 8.89 | -74.03803 | 22 | 0.145727531
(Ti0.37Zr0.63)(Al0.01V0.15Cr0.09Mn0.07Ni0.61Co0.07Sn0.01)1.88 | 136.9971 | 126.6687 | 9.689106 | 3.026331 | 9.050522 | 232.4475 | 4608.161 | 68.37377 | 0.2270771 | 8.101718 | 2.416521 | 0.155546 | 4650 | 8.89 | -75.8798 | 24 | -0.661068486
(Ti0.37Zr0.63)(Al0.01V0.15Cr0.13Mn0.08Ni0.61Co0.02Sn0.01)1.8 | 137.4634 | 127.313 | 9.631551 | 3.035028 | 9.12533 | 232.7466 | 4631.774 | 65.74607 | 0.2139221 | 8.419427 | 2.538748 | 0.1053585 | 4650 | 8.89 | -77.0783 | 29 | -2.437512296
(Ti0.37Zr0.63)(Al0.01V0.15Cr0.13Mn0.09Ni0.61Co0.02Sn0.01)1.88 | 137.1775 | 126.9543 | 9.661855 | 3.026844 | 9.058379 | 232.4511 | 4645.868 | 64.62421 | 0.213446 | 8.500588 | 2.56422 | 0.1057214 | 4650 | 8.89 | -75.35784 | 28 | -1.553021822
(Ti0.37Zr0.63)(Al0.01V0.15Cr0.13Mn0.09Ni0.61Co0.02Sn0.01)1.98 | 136.8602 | 126.5952 | 9.692152 | 3.019302 | 8.993008 | 232.1692 | 4658.552 | 63.61114 | 0.2136904 | 8.455386 | 2.591611 | 0.1064273 | 4650 | 8.89 | -73.54817 | 24 | -0.420522254
(Ti0.37Zr0.63)(Al0.01V0.15Cr0.13Mn0.09Ni0.6Co0.02Sn0.01)2.11 | 136.5625 | 126.2721 | 9.719163 | 3.012027 | 8.930014 | 231.8964 | 4671.819 | 62.51525 | 0.2136804 | 8.454934 | 2.620687 | 0.1072004 | 4650 | 8.89 | -71.8227 | 23 | -0.137397362
(Ti0.37Zr0.63)(Al0.01V0.15Cr0.13Mn0.09Ni0.6Co0.02Sn0.01)2.2 | 136.316 | 125.9932 | 9.74269 | 3.006162 | 8.879187 | 231.6772 | 4681.695 | 61.65424 | 0.2137183 | 8.420273 | 2.641464 | 0.1077015 | 4650 | 8.89 | -70.4159 | 21 | 0.068033074
(Ti0.39Zr0.61)(Mn0.38Fe0.62)1.86 | 138.3396 | 127.5736 | 9.625014 | 3.007494 | 9.116422 | 232.0408 | 4627.564 | 55.96124 | 0.2709134 | 9.399293 | 0.1554091 | 1.07186 | 4650 | 8.89 | -84.59456 | 25.69 | 2.10421639
(Ti0.3Zr0.7)(Cr0.3Fe0.7)2 | 136.8333 | 128.0667 | 9.5582 | 3.020827 | 9.09 | 232.2333 | 4780 | 60.64556 | 0.3512689 | 12.4928 | 0.275247 | 1.10877 | 4650 | 3.23 | -72.07659 | 22.03 | 1.859544808
(Ti0.3Zr0.7)(Cr0.5Fe0.5)2 | 137.3667 | 128.8667 | 9.4422 | 3.026048 | 9.108667 | 232.5 | 4917.333 | 59.36556 | 0.309356 | 12.42761 | 0.3647207 | 0.989974 | 4650 | 3.23 | -68.52771 | 29.7 | -0.25429202
(Ti0.3Zr0.7)(Cr0.5Mn0.5)2 | 140.3667 | 129.8667 | 9.3422 | 3.019019 | 9.195333 | 232.8333 | 4997.333 | 56.01 | 0.1139121 | 15.07261 | 0.2806918 | 2.095261e-08 | 4650 | 8.89 | -76.1673 | 33.64 | -2.30673167
(Ti0.3Zr0.7)(Mn)2 | 142.0333 | 128.8667 | 9.5322 | 2.998938 | 9.235333 | 232.5 | 4734 | 56.01 | 0.1249399 | 11.37818 | 0.1522909 | 2.048743e-08 | 4650 | 8.89 | -92.67909 | 29.346 | -2.184997648
(Ti0.3Zr0.7)(Mn)2 | 142.0333 | 128.8667 | 9.5322 | 2.998938 | 9.235333 | 232.5 | 4734 | 56.01 | 0.1249399 | 11.37818 | 0.1522909 | 2.048743e-08 | 4650 | 8.89 | -92.67909 | 32.5 | -1.528134182
(Ti0.3Zr0.7)(Mn0.71Fe0.29)2.8 | 138.6295 | 126.1484 | 9.766368 | 2.952686 | 8.782863 | 230.4968 | 4770.295 | 49.64367 | 0.1847394 | 9.180616 | 0.1618687 | 0.7483785 | 4650 | 8.89 | -78.55986 | 13.5 | 0.952656669
(Ti0.3Zr0.7)(V0.15Fe0.85)1.92 | 137.0973 | 128.9397 | 9.551789 | 3.03759 | 9.237342 | 232.6671 | 4530.274 | 60.8402 | 0.3568486 | 11.90195 | 0.07962068 | 1.098262 | 4650 | 3.23 | -85.9929 | 26.1 | 1.835388326
(Ti0.3Zr0.7)(V0.1Fe0.9)1.92 | 136.8342 | 128.3479 | 9.603636 | 3.03153 | 9.196904 | 232.4699 | 4541.781 | 61.76074 | 0.3516326 | 11.16655 | 0.06830905 | 1.076192 | 4650 | 3.23 | -83.59837 | 23.5 | 3.257069808
(Ti0.3Zr0.7)(V0.25Fe0.75)1.92 | 137.6233 | 130.1233 | 9.448096 | 3.04971 | 9.318219 | 233.0616 | 4507.26 | 58.89534 | 0.3586112 | 12.98924 | 0.09947198 | 1.113511 | 4650 | 3.23 | -90.78194 | 33.1 | -0.868124616
(Ti0.41Zr0.59)(Mn0.44Fe0.56)1.88 | 138.5399 | 127.4936 | 9.622035 | 3.002433 | 9.089747 | 231.9157 | 4641.919 | 54.02844 | 0.2573755 | 9.244827 | 0.1693563 | 1.033058 | 4650 | 8.89 | -84.92756 | 26.91 | 1.684234689
(Ti0.45Zr0.55)(V0.18Mn0.54Ni0.28)2.48 | 138.1797 | 126.8582 | 9.653053 | 2.972994 | 8.802375 | 230.9233 | 4694.434 | 44.30189 | 0.1542981 | 12.25393 | 1.762428 | 0.05659228 | 4650 | 8.89 | -82.79172 | 28.3 | 1.561305601
(Ti0.45Zr0.55)(V0.22Mn0.35Ni0.42)2 | 138.1779 | 127.7047 | 9.579134 | 3.007931 | 9.006846 | 231.9765 | 4610.47 | 50.37729 | 0.1754529 | 11.1423 | 2.073907 | 0.07173245 | 4650 | 8.89 | -86.19702 | 32.8 | 0.239134339
(Ti0.45Zr0.55)(V0.22Mn0.44Ni0.34)2.05 | 138.617 | 127.981 | 9.554952 | 3.003624 | 9.007951 | 231.9052 | 4629.164 | 48.59747 | 0.1660916 | 12.05991 | 1.872525 | 0.06247199 | 4650 | 8.89 | -87.61066 | 32.3 | 0.031904748
(Ti0.45Zr0.55)(V0.24Mn0.38Ni0.38)1.86 | 138.8213 | 128.5227 | 9.507559 | 3.019572 | 9.11393 | 232.4155 | 4594.895 | 50.80725 | 0.1717295 | 11.68947 | 1.929214 | 0.0659331 | 4650 | 8.89 | -89.95094 | 35.6 | -1.359445237
(Ti0.45Zr0.55)(V0.25Mn0.29Ni0.46)1.83 | 138.3331 | 128.2531 | 9.531411 | 3.022448 | 9.100179 | 232.4289 | 4578.11 | 52.08776 | 0.1807722 | 10.6975 | 2.094712 | 0.07405901 | 4650 | 8.89 | -88.45551 | 36.4 | -1.05674344
(Ti0.45Zr0.55)(V0.26Mn0.16Ni0.58)1.73 | 137.8069 | 128.017 | 9.552158 | 3.030687 | 9.116565 | 232.6052 | 4548.171 | 54.6267 | 0.193744 | 8.975202 | 2.206498 | 0.08238904 | 4650 | 8.89 | -87.12563 | 36.9 | -2.328873178
(Ti0.45Zr0.55)(V0.27Mn0.12Ni0.61)1.64 | 137.9177 | 128.2948 | 9.527788 | 3.039461 | 9.17508 | 232.8876 | 4529.423 | 55.88525 | 0.1968795 | 8.48959 | 2.192409 | 0.0834162 | 4650 | 8.89 | -88.34793 | 39 | -3.103845126
(Ti0.45Zr0.55)(V0.27Mn0.32Ni0.42)1.68 | 139.0547 | 129.143 | 9.453422 | 3.035966 | 9.223604 | 232.939 | 4559.807 | 52.68026 | 0.1761145 | 11.25355 | 1.957736 | 0.06846308 | 4650 | 8.89 | -92.58978 | 54.8 | -3.704424081
(Ti0.45Zr0.55)(V0.28Mn0.2Ni0.52)1.63 | 138.5627 | 128.9306 | 9.472198 | 3.042452 | 9.231191 | 233.0634 | 4534.47 | 54.6728 | 0.1874411 | 9.793174 | 2.11238 | 0.07741116 | 4650 | 8.89 | -91.34622 | 44.2 | -2.711861264
(Ti0.45Zr0.55)(V0.29Mn0.06Ni0.65)1.54 | 138.0285 | 128.6811 | 9.494087 | 3.050852 | 9.248206 | 233.2445 | 4504.065 | 57.29011 | 0.2008554 | 7.740597 | 2.168134 | 0.08464054 | 4650 | 8.89 | -89.96611 | 41.7 | -3.699899972
(Ti0.45Zr0.55)(V0.29Mn0.15Ni0.56)1.53 | 138.6686 | 129.2151 | 9.447181 | 3.052617 | 9.297913 | 233.3893 | 4512.448 | 56.1809 | 0.1911272 | 9.179813 | 2.1169 | 0.07938261 | 4650 | 8.89 | -92.61224 | 47.6 | -3.109202251
(Ti0.49Zr0.51)(Mn0.45Fe0.55)1.97 | 137.9894 | 126.7204 | 9.656643 | 2.985182 | 8.943296 | 231.2614 | 4663.993 | 47.51608 | 0.2461124 | 8.093256 | 0.1835067 | 1.032163 | 4650 | 8.89 | -82.75286 | 24.91 | 2.872296484
(Ti0.4Zr0.6)(Fe)2 | 135.6 | 126.2667 | 9.744267 | 3.000551 | 8.949333 | 231.3333 | 4585.333 | 55.84 | 0.3181362 | 8.154356 | 0.04803029 | 0.9899688 | 4650 | 3.23 | -76.35385 | 18.3 | 7.892502203
(Ti0.4Zr0.6)(Mn)2 | 141.6 | 128.2667 | 9.544267 | 2.986493 | 9.122667 | 232 | 4745.333 | 49.92889 | 0.1189973 | 10.11436 | 0.1837291 | 2.019025e-08 | 4650 | 8.89 | -91.63303 | 35.94 | -2.16892728
(Ti0.4Zr0.6)(Mn)2 | 141.6 | 128.2667 | 9.544267 | 2.986493 | 9.122667 | 232 | 4745.333 | 49.92889 | 0.1189973 | 10.11436 | 0.1837291 | 2.019025e-08 | 4650 | 8.89 | -91.63303 | 34.81 | -1.699857487
(Ti0.4Zr0.6)(Mn0.34Fe0.66)1.92 | 137.8751 | 127.2186 | 9.652658 | 3.001909 | 9.0584 | 231.7852 | 4630.093 | 54.83472 | 0.2750921 | 9.069694 | 0.1485153 | 1.09417 | 4650 | 8.89 | -82.85836 | 24.57 | 2.848285831
(Ti0.51Zr0.49)(V0.02Mn0.5Fe0.48)1.89 | 138.5181 | 127.1887 | 9.605228 | 2.990292 | 8.992558 | 231.4851 | 4659.817 | 46.38509 | 0.2374523 | 8.64582 | 0.1985047 | 0.959314 | 4650 | 8.89 | -85.52446 | 26.42 | 1.897535218
(Ti0.55Zr0.45)(Cr0.42Mn0.19Fe0.27Ni0.1Cu0.01)2 | 137.1644 | 127.0738 | 9.50802 | 2.989383 | 8.830872 | 231.2785 | 4916.242 | 44.0987 | 0.2306923 | 12.48214 | 1.164518 | 0.6525722 | 4650 | 8.89 | -68.64992 | 18.46 | 1.94660314
(Ti0.5Zr0.5)(Al0.05Fe0.95)2 | 135.7333 | 126 | 9.719633 | 3.00235 | 8.933667 | 231.2667 | 4603 | 48.91556 | 0.3765427 | 7.629281 | 0.7045376 | 1.034516 | 4650 | 4.05 | -75.07408 | 16 | 7.617586461
(Ti0.5Zr0.5)(Al0.2Fe0.8)2 | 137.4333 | 127 | 9.609533 | 3.045082 | 9.224667 | 232.5667 | 4622 | 48.16556 | 0.532991 | 9.208214 | 2.384416 | 1.108766 | 4650 | 4.05 | -74.37294 | 23.3 | 3.590322954
(Ti0.5Zr0.5)(Cr0.5Fe0.5)2 | 136.5 | 127.6667 | 9.466333 | 3.001159 | 8.883333 | 231.5 | 4940 | 46.25 | 0.2991058 | 12.53265 | 0.4177158 | 0.9899719 | 4650 | 3.23 | -66.43558 | 24.3 | 1.827838733
(Ti0.5Zr0.5)(Cr0.5Mn0.5)2 | 139.5 | 128.6667 | 9.366333 | 2.99413 | 8.97 | 231.8333 | 5020 | 43.47222 | 0.1077049 | 14.90365 | 0.3588669 | 2.066724e-08 | 4650 | 8.89 | -74.07517 | 29.82 | -0.42658109
(Ti0.5Zr0.5)(Mn0.5Fe0.5)1.91 | 138.4038 | 126.9502 | 9.63055 | 2.987656 | 8.976014 | 231.4038 | 4665.739 | 47.16253 | 0.2373511 | 8.171269 | 0.1943919 | 0.9820581 | 4650 | 8.89 | -84.35557 | 25.13 | 2.328916543
(Ti0.5Zr0.5)(V0.15Fe0.85)1.92 | 136.2068 | 127.7068 | 9.576584 | 3.012018 | 9.005836 | 231.6397 | 4553.562 | 47.69871 | 0.3395673 | 10.51078 | 0.09788569 | 1.098258 | 4650 | 3.23 | -83.84345 | 21.9 | 3.565741896
(Ti0.5Zr0.5)(V0.25Cr0.25Fe0.25Ni0.25)2 | 136.8333 | 128.6667 | 9.430167 | 3.0193786 | 8.981667 | 232 | 4720 | 45.80556 | 0.2436074 | 10.45862 | 1.590069 | 0.5981524 | 4650 | 3.52 | -79.40026 | 38 | -2.106297923
(Ti0.65Zr0.35)(Cr0.42Mn0.14Fe0.32Ni0.1Cu0.01)2 | 136.4262 | 126.3691 | 9.530235 | 2.977562 | 8.708725 | 230.7416 | 4919.597 | 37.10983 | 0.2426335 | 12.00412 | 1.167282 | 0.737213 | 4650 | 8.89 | -66.82775 | 21.74 | 3.550905321
(Ti0.65Zr0.35)(Cr0.4Mn0.5Fe0.1)1.86 | 138.9007 | 127.7322 | 9.408189 | 2.982094 | 8.86586 | 231.2755 | 4945.147 | 34.6773 | 0.148464 | 13.63853 | 0.4073891 | 0.2708528 | 4650 | 8.89 | -76.60625 | 26 | 1.057870937
(Ti0.65Zr0.35)(Cr0.4Mn0.5Fe0.1)1.9 | 138.8069 | 127.6241 | 9.41831 | 2.979363 | 8.843931 | 231.1793 | 4952 | 34.3551 | 0.1488509 | 13.6602 | 0.4056115 | 0.2727204 | 4650 | 8.89 | -75.91884 | 29 | 0.328769377
(Ti0.65Zr0.35)(Cr0.4Mn0.5Fe0.1)1.98 | 138.6268 | 127.4168 | 9.437738 | 2.974119 | 8.801839 | 230.9946 | 4965.154 | 33.72451 | 0.1495666 | 13.70178 | 0.4020429 | 0.2762994 | 4650 | 8.89 | -74.59939 | 28 | 0.611894269
(Ti0.65Zr0.35)(Cr0.4Mn0.5Fe0.1)2 | 138.5833 | 127.3667 | 9.442433 | 2.972852 | 8.791667 | 230.95 | 4968.333 | 33.56972 | 0.1497343 | 13.71183 | 0.4011496 | 0.2771632 | 4650 | 8.89 | -74.28052 | 29 | 0.328769377
(Ti0.6Zr0.4)(Mn)2 | 140.7333 | 127.0667 | 9.5684 | 2.961604 | 8.897333 | 231 | 4768 | 36.64 | 0.1068605 | 7.273889 | 0.2426453 | 1.95925e-08 | 4650 | 8.89 | -89.54091 | 25.69 | 0.556301384
(Ti0.6Zr0.4)(V0.2Fe0.5Ni0.3)2 | 135.4 | 126.2667 | 9.656133 | 2.993068 | 8.788 | 230.9333 | 4573.333 | 41.12889 | 0.2885039 | 9.732731 | 1.339941 | 0.879132 | 4650 | 3.52 | -79.64046 | 26.8 | 2.738902646
(Ti0.72Zr0.28)(Cr0.42Mn0.12Fe0.34Ni0.1Cu0.01)1.9 | 136.2541 | 126.1687 | 9.517182 | 2.975241 | 8.67722 | 230.5984 | 4909.098 | 32.54113 | 0.2437568 | 11.65361 | 1.154629 | 0.7595671 | 4650 | 8.89 | -67.54143 | 19.26 | 3.495334422
(Ti0.72Zr0.28)(Cr0.42Mn0.14Fe0.32Ni0.1Cu0.01)2 | 136.1208 | 125.9463 | 9.538738 | 2.968793 | 8.629329 | 230.3893 | 4927.584 | 31.80686 | 0.2389165 | 11.76605 | 1.175734 | 0.7372124 | 4650 | 8.89 | -66.09059 | 24.847 | 3.847868177
(Ti0.78Zr0.22)(Cr0.42Mn0.19Fe0.27Ni0.1Cu0.02)2.02 | 136.0611 | 125.5458 | 9.550272 | 2.958417 | 8.550918 | 230.0529 | 4936.208 | 28.04512 | 0.2201998 | 11.70687 | 1.338492 | 0.6509675 | 4650 | 8.89 | -65.20354 | 23.989 | 3.425438455
(Ti0.7Zr0.3)(Cr0.42Mn0.12Fe0.34Ni0.1Cu0.01)2.03 | 136.0134 | 125.9502 | 9.547706 | 2.969786 | 8.633545 | 230.4116 | 4926.487 | 33.22769 | 0.2470752 | 11.76371 | 1.172601 | 0.7707269 | 4650 | 8.89 | -65.48651 | 23.03 | 3.814702608
(Ti0.7Zr0.3)(Cr0.5Fe0.5)2 | 135.6333 | 126.4667 | 9.490467 | 2.976269 | 8.658 | 230.5 | 4962.667 | 31.63222 | 0.2885202 | 12.22059 | 0.4654307 | 0.9899698 | 4650 | 3.23 | -64.34346 | 22.87 | 3.620659089
(Ti0.7Zr0.3)(V0.3Fe0.7)2 | 135.9 | 128.0667 | 9.465067 | 3.000083 | 8.857333 | 231.0333 | 4549.333 | 30.89 | 0.3269728 | 11.56535 | 0.1515961 | 1.108764 | 4650 | 3.23 | -87.78236 | 31.1 | 1.406003418
(Ti0.81Zr0.19)(V0.05Cr0.48Fe0.48)1.96 | 135.403 | 126.3466 | 9.461378 | 2.969122 | 8.581627 | 230.1552 | 4943.603 | 22.82449 | 0.2753986 | 12.14598 | 0.4782552 | 0.9624763 | 4650 | 3.23 | -66.37208 | 21.38 | 3.812793527
(Ti0.83Zr0.17)(Cr0.6Fe0.4)1.96 | 135.4304 | 126.1743 | 9.439101 | 2.964867 | 8.539068 | 230.0615 | 5039.554 | 21.1701 | 0.2473944 | 12.21799 | 0.5412485 | 0.8674126 | 4650 | 3.23 | -61.90134 | 20.49 | 4.097248422
(Ti0.83Zr0.17)(V0.05Cr0.48Fe0.48)1.96 | 135.3157 | 126.2258 | 9.463808 | 2.966616 | 8.558939 | 230.0545 | 4945.885 | 21.20955 | 0.2743494 | 12.08032 | 0.4824662 | 0.9624761 | 4650 | 3.23 | -66.16143 | 20.38 | 4.147635859
(Ti0.83Zr0.17)(V0.05Cr0.55Fe0.4)1.96 | 135.5628 | 126.5716 | 9.415694 | 2.969673 | 8.575155 | 230.1939 | 4993.865 | 21.02695 | 0.2478254 | 12.35264 | 0.5191295 | 0.8674126 | 4650 | 3.23 | -65.19394 | 22.67 | 3.382614933
(Ti0.83Zr0.17)(V0.05Cr0.6Fe0.35)1.96 | 135.6953 | 126.7703 | 9.38689 | 2.97097 | 8.579791 | 230.2601 | 5027.966 | 20.84242 | 0.2269982 | 12.39766 | 0.5394904 | 0.7931686 | 4650 | 3.23 | -64.31271 | 24.42 | 2.980959402
(Ti0.83Zr0.17)(V0.1Cr0.5Fe0.4)1.96 | 135.6953 | 126.9689 | 9.392286 | 2.97448 | 8.611243 | 230.3264 | 4948.176 | 20.86408 | 0.2482555 | 12.48673 | 0.496307 | 0.8674126 | 4650 | 3.23 | -68.48654 | 24.41 | 2.762488118
(Ti0.85Zr0.15)(Cr0.42Mn0.5Fe0.07)1.82 | 138.2056 | 126.7133 | 9.404249 | 2.9601 | 8.660639 | 230.3841 | 4975.933 | 19.04627 | 0.1270547 | 12.5155 | 0.4787553 | 0.1933361 | 4650 | 8.89 | -75.06084 | 22.2 | 3.540940987
(Ti0.85Zr0.15)(Cr0.42Mn0.5Mo0.08)1.82 | 138.798 | 127.78 | 9.312576 | 2.978305 | 8.768738 | 231.1626 | 5041.596 | 21.04715 | 0.09193474 | 34.65931 | 0.6847357 | 1.97695e-08 | 4885 | 8.89 | -65.55355 | 21.7 | 3.381820642
(Ti0.85Zr0.15)(Cr0.45Mn0.15Fe0.29Ni0.1Cu0.02)2.02 | 135.5355 | 125.1078 | 9.556479 | 2.949969 | 8.459268 | 229.674 | 4958.015 | 22.49411 | 0.2232778 | 11.44838 | 1.351246 | 0.68277 | 4650 | 8.89 | -63.08054 | 22.035 | 4.377249602
(Ti0.85Zr0.15)(Cr0.45Mn0.5Fe0.05)1.82 | 138.2043 | 126.7603 | 9.395379 | 2.959689 | 8.653213 | 230.3752 | 4995.45 | 18.88584 | 0.1180273 | 12.84934 | 0.4849016 | 0.1391038 | 4650 | 8.89 | -74.22859 | 24.7 | 3.554767454
(Ti0.85Zr0.15)(Cr0.45Mn0.5Mo0.05)1.82 | 138.6238 | 127.4702 | 9.333099 | 2.971798 | 8.72711 | 230.8915 | 5036.755 | 20.22778 | 0.0929145 | 26.85843 | 0.6150189 | 1.97695e-08 | 4885 | 8.89 | -68.4846 | 23.7 | 3.236526765
(Ti0.85Zr0.15)(Cr0.45Mn0.5W0.05)1.82 | 138.6883 | 127.4379 | 9.331809 | 2.97257 | 8.730014 | 230.8915 | 5003.97 | 21.2837 | 0.1159131 | 53.46546 | 1.0307 | 1.97695e-08 | 5930 | 8.89 | -72.89279 | 22.6 | 3.656209951
(Ti0.85Zr0.15)(Cr0.46Mn0.5Fe0.04)1.82 | 138.2301 | 126.799 | 9.389765 | 2.959941 | 8.654116 | 230.3881 | 5002.098 | 18.84795 | 0.1135109 | 12.96898 | 0.4873355 | 0.1120253 | 4650 | 8.89 | -74.05681 | 25.4 | 3.308470783
(Ti0.85Zr0.15)(Cr0.47Mn0.5Fe0.02)1.82 | 138.3355 | 126.9081 | 9.375992 | 2.961372 | 8.665186 | 230.4491 | 5009.387 | 18.85456 | 0.1044506 | 13.13241 | 0.4913978 | 0.05711867 | 4650 | 8.89 | -74.19636 | 26.7 | 3.060681539
(Ti0.85Zr0.15)(Cr0.47Mn0.5Mo0.03)1.82 | 138.5076 | 127.2637 | 9.346782 | 2.967459 | 8.699358 | 230.7108 | 5033.528 | 19.63988 | 0.09352343 | 21.54472 | 0.5677927 | 1.97695e-08 | 4885 | 8.89 | -70.43863 | 26.2 | 3.286435166
(Ti0.85Zr0.15)(Cr0.47Mn0.5W0.03)1.82 | 138.5463 | 127.2443 | 9.346007 | 2.967923 | 8.701101 | 230.7108 | 5013.857 | 20.28443 | 0.1075971 | 37.68606 | 0.819732 | 1.97695e-08 | 5930 | 8.89 | -73.08355 | 24.3 | 3.331252685
(Ti0.85Zr0.15)(Cr0.49Mn0.5W0.01)1.82 | 138.4043 | 127.0507 | 9.360206 | 2.963276 | 8.672187 | 230.5301 | 5023.744 | 19.23717 | 0.09887967 | 21.58 | 0.6047912 | 1.97695e-08 | 5930 | 8.89 | -73.2743 | 26.3 | 3.077713003
(Ti0.85Zr0.15)(Cr0.5Mn0.5)1.82 | 138.3333 | 126.9539 | 9.367305 | 2.960952 | 8.65773 | 230.4397 | 5028.688 | 18.69555 | 0.09437046 | 13.40447 | 0.4958309 | 1.97695e-08 | 4650 | 8.89 | -73.36968 | 26.6 | 2.752229303
(Ti0.85Zr0.15)(Cr0.5Mn0.5)1.82 | 138.3333 | 126.9539 | 9.367305 | 2.960952 | 8.65773 | 230.4397 | 5028.688 | 18.69555 | 0.09437046 | 13.40447 | 0.4958309 | 1.97695e-08 | 4650 | 8.89 | -73.36968 | 26.6 | 2.752229303
(Ti0.85Zr0.15)(Cr0.5Mn0.5)2 | 137.9833 | 126.5667 | 9.408567 | 2.950573 | 8.575667 | 230.0833 | 5059.667 | 17.91639 | 0.09603552 | 13.60434 | 0.4829678 | 2.015701e-08 | 4650 | 8.89 | -70.41396 | 25.3 | 3.276646714
(Ti0.85Zr0.15)(Cr0.6Mn0.4)2 | 137.65 | 126.7667 | 9.370567 | 2.954589 | 8.567667 | 230.15 | 5112.333 | 17.91639 | 0.08511717 | 13.95256 | 0.5115117 | 1.785595e-08 | 4650 | 8.89 | -67.1116 | 26.2 | 3.142107427
(Ti0.85Zr0.15)(V0.05Cr0.48Fe0.48)1.96 | 135.2285 | 126.105 | 9.466238 | 2.96411 | 8.536252 | 229.9538 | 4948.168 | 19.57937 | 0.2732967 | 12.01044 | 0.4866237 | 0.9624759 | 4650 | 3.23 | -65.95079 | 19.62 | 4.342364347
(Ti0.85Zr0.15)(V0.15Cr0.1Mn0.6Fe0.03Ni0.11Cu0.01)2 | 138.1833 | 126.5 | 9.500933 | 2.954722 | 8.642133 | 230.1633 | 4761.467 | 19.85266 | 0.1319693 | 10.69137 | 1.120861 | 0.1076973 | 4650 | 8.89 | -84.30872 | 26.61 | 2.457134382
(Ti0.85Zr0.15)(V0.18Cr0.08Mn0.6Fe0.03Ni0.11Cu0.01)2 | 138.2086 | 126.7086 | 9.488669 | 2.956702 | 8.654437 | 230.2086 | 4741.854 | 19.63612 | 0.1322948 | 10.94022 | 1.102728 | 0.1070327 | 4650 | 8.89 | -85.72184 | 21.17 | 3.803694078
(Ti0.8Zr0.2)(Cr0.4Mn0.6)2 | 138.5333 | 126.6667 | 9.440533 | 2.952779 | 8.64 | 230.2667 | 5001.333 | 21.84889 | 0.1050113 | 13.06131 | 0.4364239 | 2.169243e-08 | 4650 | 8.89 | -74.23935 | 28.87 | 1.941153435
(Ti0.8Zr0.2)(Cr0.5Mn0.5)1.82 | 138.5638 | 127.273 | 9.360887 | 2.967572 | 8.71766 | 230.7057 | 5022.66 | 22.80771 | 0.09616594 | 13.69344 | 0.4788106 | 1.984563e-08 | 4650 | 8.89 | -73.9261 | 28.3 | 2.030370754
(Ti0.8Zr0.2)(Cr0.5Mn0.5)2 | 138.2 | 126.8667 | 9.402533 | 2.956795 | 8.632 | 230.3333 | 5054 | 21.84889 | 0.09776544 | 13.86816 | 0.4662291 | 2.023075e-08 | 4650 | 8.89 | -70.93699 | 21.45 | 2.365332895
(Ti0.8Zr0.2)(Cr0.5Mn0.5)2 | 138.2 | 126.8667 | 9.402533 | 2.956795 | 8.632 | 230.3333 | 5054 | 21.84889 | 0.09776544 | 13.86816 | 0.4662291 | 2.023075e-08 | 4650 | 8.89 | -70.93699 | 21.54 | 3.17334435
(Ti0.8Zr0.2)(V0.2Fe0.8)2 | 134.9333 | 126.2667 | 9.582267 | 2.975349 | 8.662667 | 230.1333 | 4584 | 24.24 | 0.3174319 | 8.816958 | 0.1299485 | 1.108761 | 4650 | 3.23 | -81.88073 | 17.85 | 4.736452333
(Ti0.8Zr0.2)(V0.2Fe0.8)2 | 134.9333 | 126.2667 | 9.582267 | 2.975349 | 8.662667 | 230.1333 | 4584 | 24.24 | 0.3174319 | 8.816958 | 0.1299485 | 1.108761 | 4650 | 3.23 | -81.88073 | 19.7 | 5.271074705
(Ti0.93Zr0.07)(V0.1Cr0.35Mn0.55)2 | 138.07 | 126.7867 | 9.390087 | 2.948287 | 8.5622 | 229.9167 | 4950.4 | 11.2011 | 0.0976997 | 12.99209 | 0.4576636 | 2.0856e-08 | 4650 | 8.89 | -77.85829 | 22.86 | 2.854945126
(Ti0.94Zr0.06)(V0.1Cr0.35Mn0.55)2 | 138.0267 | 126.7267 | 9.391293 | 2.947042 | 8.550933 | 229.8667 | 4951.533 | 10.39062 | 0.09731744 | 12.91706 | 0.460589 | 2.083958e-08 | 4650 | 8.89 | -77.75369 | 22.36 | 2.960425637
(Ti0.95Zr0.05)(Cr0.5Mn0.5)2 | 137.55 | 125.9667 | 9.420633 | 2.938128 | 8.463 | 229.5833 | 5071 | 9.769722 | 0.09251281 | 12.99849 | 0.515455 | 2.00087e-08 | 4650 | 8.89 | -69.3679 | 20.8 | 4.237998626
(Ti0.95Zr0.05)(Cr0.6Mn0.4)2 | 137.2167 | 126.1667 | 9.382633 | 2.942144 | 8.455 | 229.65 | 5123.667 | 9.769722 | 0.08217065 | 13.59302 | 0.5456608 | 1.773865e-08 | 4650 | 8.89 | -66.06554 | 21.9 | 4.167107477
(Ti0.95Zr0.05)(V0.19Cr0.1Mn0.58Fe0.03Ni0.1Cu0.01)2.07 | 137.6664 | 126.1913 | 9.49445 | 2.94329 | 8.52683 | 229.6585 | 4768.084 | 11.58739 | 0.1272628 | 10.59353 | 1.082692 | 0.1064607 | 4650 | 8.89 | -83.80041 | 25 | 3.421720739
(Ti0.95Zr0.05)(V0.1Cr0.25Mn0.65)2 | 138.3167 | 126.4667 | 9.4305 | 2.941782 | 8.547667 | 229.75 | 4900 | 9.576389 | 0.1014561 | 11.40978 | 0.4277143 | 2.181086e-08 | 4650 | 8.89 | -80.95144 | 21.18 | 3.152590733
(Ti0.95Zr0.05)(V0.1Cr0.35Mn0.55)2 | 137.9833 | 126.6667 | 9.3925 | 2.945798 | 8.539667 | 229.8167 | 4952.667 | 9.576389 | 0.09693434 | 12.84099 | 0.4635011 | 2.082314e-08 | 4650 | 8.89 | -77.64908 | 21.27 | 3.071783859
(Ti0.95Zr0.05)(V0.1Cr0.45Mn0.45)2 | 137.65 | 126.8667 | 9.3545 | 2.949814 | 8.531667 | 229.8833 | 5005.333 | 9.576389 | 0.08845192 | 13.69044 | 0.4971958 | 1.898054e-08 | 4650 | 8.89 | -74.34672 | 21.64 | 2.977852229
(Ti0.95Zr0.05)(V0.2Mn0.7Fe0.05Ni0.05)2.15 | 138.1968 | 126.3206 | 9.508243 | 2.938674 | 8.545698 | 229.5802 | 4729.095 | 9.668412 | 0.1234682 | 8.849849 | 0.6132692 | 0.155573 | 4650 | 8.89 | -88.62777 | 28.11 | 2.171963858
(Ti0.96Zr0.04)(V0.2Cr0.02Mn0.73Fe0.05)1.91 | 138.8101 | 126.9993 | 9.424049 | 2.950167 | 8.64427 | 229.9975 | 4723.291 | 8.817163 | 0.118295 | 8.79754 | 0.3376886 | 0.1413807 | 4650 | 8.89 | -92.06629 | 25.8 | 2.822374165
(Ti0.97Ce0.03)(Cr0.55Mn0.15Fe0.3)1.91 | 135.8971 | 125.6125 | 9.421418 | 2.952668 | 8.489677 | 229.6796 | 5019.82 | 13.52068 | 0.2263684 | 13.07697 | 0.7104207 | 0.7044426 | 3699 | 8.89 | -64.26517 | 19.27 | 5.710339435
(Ti0.97Ho0.03)(Cr0.55Mn0.15Fe0.3)1.91 | 135.8765 | 125.6435 | 9.447223 | 2.949978 | 8.469574 | 229.6074 | 5026.624 | 13.84746 | 0.2135651 | 12.06811 | 0.7264928 | 0.7044426 | 3560 | 8.89 | -64.84418 | 19.39 | 5.563307719
(Ti0.97La0.03)(Cr0.55Mn0.15Fe0.3)1.91 | 135.9589 | 125.7878 | 9.402293 | 2.952535 | 8.507203 | 229.7208 | 5023.686 | 18.50218 | 0.2251821 | 12.91649 | 0.6987758 | 0.7044426 | 3730 | 8.89 | -64.68433 | 16.63 | 5.820341635
(Ti0.98Zr0.02)(V0.16Cr0.06Mn0.72Fe0.06)2.41 | 137.8886 | 125.7871 | 9.545662 | 2.922177 | 8.428206 | 229.0522 | 4808.424 | 6.761935 | 0.1207066 | 8.89443 | 0.3359063 | 0.1808686 | 4650 | 8.89 | -83.72631 | 24.8 | 3.382127225
(Ti0.98Zr0.02)(V0.19Cr0.02Mn0.74Fe0.04)2.11 | 138.525 | 126.5259 | 9.469812 | 2.93787 | 8.554139 | 229.5885 | 4748.482 | 6.961017 | 0.1140114 | 8.528957 | 0.3340923 | 0.1183792 | 4650 | 8.89 | -89.68522 | 24.7 | 3.181920793
(Ti0.98Zr0.02)(V0.21Cr0.02Mn0.72Fe0.05)2.21 | 138.2961 | 126.5148 | 9.479583 | 2.935331 | 8.525621 | 229.4686 | 4750.554 | 6.833514 | 0.1183627 | 9.186505 | 0.3266649 | 0.1480516 | 4650 | 8.89 | -88.91117 | 24.2 | 3.119018942
(Ti0.98Zr0.02)(V0.21Cr0.02Mn0.73Fe0.04)2.06 | 138.5555 | 126.7534 | 9.448355 | 2.941664 | 8.575769 | 229.6934 | 4738.476 | 6.9454 | 0.1147633 | 9.023635 | 0.3347429 | 0.1167135 | 4650 | 8.89 | -90.61891 | 24.06 | 2.509181599
(Ti0.98Zr0.02)(V0.23Cr0.02Mn0.71Fe0.04)2.28 | 138.2582 | 126.6491 | 9.47246 | 2.935221 | 8.519843 | 229.4501 | 4749.982 | 6.686799 | 0.1161814 | 9.86052 | 0.3227572 | 0.120405 | 4650 | 8.89 | -89.0881 | 24.3 | 3.36733462
(Ti0.98Zr0.02)(V0.23Cr0.02Mn0.71Fe0.05)2.13 | 138.3632 | 126.7799 | 9.453009 | 2.940262 | 8.555852 | 229.6122 | 4738.187 | 6.846503 | 0.1189997 | 9.620451 | 0.3287715 | 0.1454455 | 4650 | 8.89 | -90.11982 | 24 | 3.283889725
(Ti0.98Zr0.02)(V0.23Cr0.03Mn0.67Fe0.07)1.94 | 138.5036 | 127.1021 | 9.408207 | 2.950849 | 8.624871 | 229.9365 | 4719.159 | 7.117303 | 0.1254442 | 9.593691 | 0.3420566 | 0.1962409 | 4650 | 8.89 | -91.85092 | 28.7 | 2.554568313
(Ti0.98Zr0.02)(V0.25Cr0.03Mn0.67Fe0.05)1.9 | 138.6707 | 127.4038 | 9.378688 | 2.95523 | 8.655797 | 230.0817 | 4710.407 | 7.025791 | 0.1190569 | 10.08372 | 0.3447697 | 0.1411358 | 4650 | 8.89 | -93.28233 | 27.8 | 1.835168474
(Ti0.98Zr0.02)(V0.27Cr0.02Mn0.66Fe0.05)1.82 | 138.8183 | 127.7118 | 9.347728 | 2.961554 | 8.699727 | 230.2774 | 4689.074 | 7.03685 | 0.1187587 | 10.23887 | 0.3433699 | 0.1390993 | 4650 | 8.89 | -95.22675 | 29.9 | 1.192496954
(Ti0.98Zr0.02)(V0.2Cr0.02Mn0.65Fe0.05Ni0.09)2.19 | 137.6307 | 125.8368 | 9.538925 | 2.932636 | 8.470501 | 229.3022 | 4744.515 | 7.580371 | 0.1268909 | 9.054019 | 0.8463847 | 0.1618279 | 4650 | 8.89 | -85.75946 | 26.3 | 2.752975589
(Ti0.98Zr0.02)(V0.34Cr0.02Mn0.6Fe0.03)2.09 | 138.5112 | 128.109 | 9.33329 | 2.959603 | 8.661643 | 230.136 | 4687.949 | 6.495714 | 0.1137071 | 12.32491 | 0.3292877 | 0.08914024 | 4650 | 8.89 | -95.15385 | 27.2 | 1.764497177
(Ti0.99Zr0.01)(V0.52Cr0.02Mn0.43Fe0.03)1.87 | 138.6466 | 130.0487 | 9.14841 | 2.990896 | 8.830123 | 230.9663 | 4602.601 | 5.068863 | 0.1017821 | 14.45203 | 0.3336974 | 0.0853701 | 4650 | 8.89 | -102.9368 | 32.7 | -1.260021747
(Ti0.9Zr0.1)(Cr0.42Mn0.55Mo0.02)1.6 | 138.8963 | 127.291 | 9.317786 | 2.971638 | 8.747957 | 230.8313 | 4964.303 | 15.92109 | 0.09371062 | 17.62259 | 0.5593477 | 2.005838e-08 | 4885 | 8.89 | -77.07386 | 24 | 3.548490581
(Ti0.9Zr0.1)(Cr0.5Mn0.5)1.82 | 138.1028 | 126.6348 | 9.373723 | 2.954333 | 8.597801 | 230.1738 | 5034.716 | 14.47714 | 0.09255126 | 13.08601 | 0.5124777 | 1.969306e-08 | 4650 | 8.89 | -72.81327 | 25.5 | 3.25610367
(Ti0.9Zr0.1)(Cr0.5Mn0.5)2 | 137.7667 | 126.2667 | 9.4146 | 2.94435 | 8.519333 | 229.8333 | 5065.333 | 13.89 | 0.09428465 | 13.31445 | 0.4993764 | 2.0083e-08 | 4650 | 8.89 | -69.89093 | 22.5 | 3.5401947
(Ti0.9Zr0.1)(V0.15Fe0.85)2 | 134.2333 | 125.0667 | 9.6469 | 2.95676 | 8.509 | 229.4333 | 4607 | 16.40556 | 0.302961 | 6.437913 | 0.1168689 | 1.093909 | 4650 | 3.23 | -78.40689 | 13.5 | 8.132961705
(Ti0.9Zr0.1)(V0.1Cr0.18Mn0.7Fe0.02)2 | 138.6467 | 126.5867 | 9.455067 | 2.945474 | 8.606133 | 229.94 | 4854.267 | 13.68449 | 0.1117244 | 10.59927 | 0.3886482 | 0.05859815 | 4650 | 8.89 | -83.48054 | 25.89 | 2.413221685
(Ti0.9Zr0.1)(V0.1Cr0.32Mn0.4Fe0.02Ni0.15Cu0.01)2 | 137.0333 | 125.92 | 9.485 | 2.949954 | 8.517333 | 229.8467 | 4899.467 | 16.4 | 0.1304296 | 11.97278 | 1.459674 | 0.08714438 | 4650 | 8.89 | -73.82065 | 25.29 | 3.041337193
(Ti0.9Zr0.1)(V0.1Cr0.35Mn0.55)2 | 138.2 | 126.9667 | 9.386467 | 2.95202 | 8.596 | 230.0667 | 4947 | 13.61 | 0.09884146 | 13.21091 | 0.4488082 | 2.090519e-08 | 4650 | 8.89 | -78.17211 | 22.92 | 2.528855724
(Ti0.9Zr0.1)(V0.1Fe0.75Ni0.15)2 | 133.7667 | 123.8667 | 9.748467 | 2.94703 | 8.418 | 229.1333 | 4624.667 | 17.24 | 0.2769391 | 5.555525 | 0.7187456 | 1.019946 | 4650 | 3.52 | -73.81291 | 12.08 | 9.499589444
(Ti0.9Zr0.1)(V0.35Mn0.65)2 | 139.2 | 128.7667 | 9.306633 | 2.9722 | 8.785667 | 230.6667 | 4664.333 | 12.56 | 0.105754 | 12.85879 | 0.3075263 | 2.190842e-08 | 4650 | 8.89 | -98.04948 | 30 | -0.127548803
(Zr)(Al0.4Fe0.6)2 | 141.8667 | 131.3333 | 9.4024 | 3.164281 | 10.176 | 236.8 | 4590.667 | 65.66222 | 0.6437233 | 17.3298 | 4.256133 | 1.069175 | 4650 | 4.05 | -78.66839 | 47.6 | -4.480315776
(Zr)(Cr)2 | 140 | 132.6667 | 9.116 | 3.076435317 | 9.493333 | 234.6667 | 5226.667 | 72 | 0.003907869 | 0 | 0.2046968 | 0 | 4650 | 3.23 | -62.79369 | 45.19 | -3.635616079
(Zr)(Cr0.11Mn0.44Fe0.44)2.25 | 139.6019 | 129.1541 | 9.603803 | 3.027734 | 9.327661 | 233.0651 | 4718.683 | 72.91762 | 0.2756593 | 13.96499 | 0.1411423 | 0.9472116 | 4650 | 8.89 | -81.67975 | 25.6 | -1.3065053
(Zr)(Cr0.25Fe0.75)2 | 138 | 129.6667 | 9.551 | 3.056856867 | 9.423333 | 233.6667 | 4711.667 | 78.25 | 0.3766795 | 12.924025 | 0.1865625 | 1.113724 | 4650 | 3.23 | -76.102 | 32.3 | 0.557498266
(Zr)(Cr0.25Fe0.75)2 | 138 | 129.6667 | 9.551 | 3.056856867 | 9.423333 | 233.6667 | 4711.667 | 78.25 | 0.3766795 | 12.924025 | 0.1865625 | 1.113724 | 4650 | 3.23 | -76.102 | 24.27 | 1.280670683
(Zr)(Cr0.2Fe0.8)2 | 137.8667 | 129.4667 | 9.58 | 3.055551637 | 9.418667 | 233.6 | 4677.333 | 78.64889 | 0.3785933 | 12.86658 | 0.1588831 | 1.108774 | 4650 | 3.23 | -76.98922 | 28.4 | 0.667026675
(Zr)(Cr0.36Fe0.36Co0.29)2.8 | 135.7231 | 126.4462 | 9.717764 | 2.992917 | 8.848119 | 231.6249 | 4850.951 | 86.57051 | 0.3569496 | 10.02336 | 0.6999722 | 0.8997958 | 4650 | 3.23 | -60.46972 | 20.02 | 2.524844334
(Zr)(Cr0.36Fe0.36Cu0.29)2.8 | 136.3595 | 126.6583 | 9.738976 | 3.008097 | 8.941452 | 232.2612 | 4607.011 | 81.48492 | 0.3206913 | 13.23623 | 4.562652 | 0.8641786 | 4650 | 3.61 | -48.17764 | 29.78 | -0.821779227
(Zr)(Cr0.36Fe0.36Ni0.29)2.8 | 135.511 | 126.2341 | 9.775037 | 2.99433 | 8.831149 | 231.4127 | 4903.981 | 69.63406 | 0.3038799 | 9.271653 | 1.964608 | 0.7830369 | 4650 | 3.52 | -57.12832 | 20.73 | 2.256472715
(Zr)(Cr0.36Fe0.64)2.8 | 136.0084 | 127.5916 | 9.663958 | 3.003579213 | 8.950821 | 231.6884 | 4891.116 | 67.54227 | 0.3623156 | 12.88227 | 0.2589792 | 1.110126 | 4650 | 3.23 | -61.98683 | 19.51 | 1.455682286
(Zr)(Cr0.36Mn0.29Fe0.36)2.8 | 137.8443 | 128.1432 | 9.607461 | 2.997463 | 8.992362 | 231.837 | 4942.163 | 65.19924 | 0.2739779 | 14.46827 | 0.2270846 | 0.8641055 | 4650 | 8.89 | -66.58485 | 29.5 | -0.498349832
(Zr)(Cr0.38Fe0.62)2.6 | 136.5422 | 128.2022 | 9.614567 | 3.015843 | 9.053422 | 232.16 | 4884.344 | 69.72505 | 0.3600424 | 12.78304 | 0.2616406 | 1.101575 | 4650 | 3.23 | -64.13639 | 29.1 | 1.202505259
(Zr)(Cr0.38Fe0.62)2.6 | 136.5422 | 128.2022 | 9.614567 | 3.015843 | 9.053422 | 232.16 | 4884.344 | 69.72505 | 0.3600424 | 12.78304 | 0.2616406 | 1.101575 | 4650 | 3.23 | -64.13639 | 25.2 | 0.923551502
(Zr)(Cr0.3Fe0.7)2 | 138.1333 | 129.8667 | 9.522 | 3.058162097 | 9.428 | 233.7333 | 4746 | 77.84889 | 0.3718986 | 12.86658 | 0.2109332 | 1.108774 | 4650 | 3.23 | -75.21478 | 26.92 | -0.103449604
(Zr)(Cr0.3Fe0.7)2 | 138.1333 | 129.8667 | 9.522 | 3.058162097 | 9.428 | 233.7333 | 4746 | 77.84889 | 0.3718986 | 12.86658 | 0.2109332 | 1.108774 | 4650 | 3.23 | -75.21478 | 28.5 | -0.106979135
(Zr)(Cr0.3Fe0.7)2 | 138.1333 | 129.8667 | 9.522 | 3.058162097 | 9.428 | 233.7333 | 4746 | 77.84889 | 0.3718986 | 12.86658 | 0.2109332 | 1.108774 | 4650 | 3.23 | -75.21478 | 29.8 | 0.042132905
(Zr)(Cr0.42Fe0.58)2.4 | 137.1859 | 128.9553 | 9.549129 | 3.030009 | 9.169741 | 232.7106 | 4888.894 | 71.84318 | 0.3519008 | 12.49979 | 0.2692188 | 1.077166 | 4650 | 3.23 | -66.22569 | 20 | -0.178043745
(Zr)(Cr0.4Fe0.6)2 | 138.4 | 130.2667 | 9.464 | 3.060772557 | 9.437333 | 233.8667 | 4814.667 | 77.04 | 0.353735 | 12.407064 | 0.249748 | 1.069175 | 4650 | 3.23 | -73.44034 | 32.97 | -1.373750134
(Zr)(Cr0.4Fe0.6)2 | 138.4 | 130.2667 | 9.464 | 3.060772557 | 9.437333 | 233.8667 | 4814.667 | 77.04 | 0.353735 | 12.407064 | 0.249748 | 1.069175 | 4650 | 3.23 | -73.44034 | 36.2 | -2.178795
(Zr)(Cr0.4Fe0.6)2.5 | 136.8571 | 128.5714 | 9.582286 | 3.022746 | 9.11 | 232.4286 | 4887.143 | 70.77551 | 0.3564566 | 12.66027 | 0.2658249 | 1.090995 | 4650 | 3.23 | -65.13598 | 22.7 | 0.50079644
(Zr)(Cr0.5Co0.5)2 | 138.3333 | 129 | 9.479333 | 3.049211 | 9.306667 | 234 | 4820 | 110.8889 | 0.3127754 | 5.12 | 0.9945825 | 0.5328362 | 4650 | 3.23 | -69.696 | 40.17 | -1.610558077
(Zr)(Cr0.5Fe0.5)2 | 138.6667 | 130.6667 | 9.406 | 3.063383017 | 9.446667 | 234 | 4883.333 | 76.22222 | 0.3241026 | 11.48802 | 0.2753276 | 0.9899772 | 4650 | 3.23 | -71.66589 | 49.37 | -3.812392146
(Zr)(Cr0.5Fe0.5)2 | 138.6667 | 130.6667 | 9.406 | 3.063383017 | 9.446667 | 234 | 4883.333 | 76.22222 | 0.3241026 | 11.48802 | 0.2753276 | 0.9899772 | 4650 | 3.23 | -71.66589 | 39.4 | -3.433586692
(Zr)(Cr0.5Fe0.5)2 | 138.6667 | 130.6667 | 9.406 | 3.063383017 | 9.446667 | 234 | 4883.333 | 76.22222 | 0.3241026 | 11.48802 | 0.2753276 | 0.9899772 | 4650 | 3.23 | -71.66589 | 36.1 | -2.655629599
(Zr)(Cr0.5Mn0.5)2 | 141.6667 | 131.6667 | 9.306 | 3.056354053 | 9.533333 | 234.3333 | 4963.333 | 72 | 0.1225941 | 14.54402 | 0.1535287 | 2.137223e-08 | 4650 | 8.89 | -79.30548 | 37.21 | -5.133611589
(Zr)(Cr0.71Co0.29)2.8 | 136.8263 | 128.0705 | 9.4866 | 3.004592 | 8.897179 | 232.2042 | 5116.147 | 85.22926 | 0.228735 | 3.871256 | 0.9051734 | 0.40288 | 4650 | 3.23 | -53.85974 | 45.3 | -3.973456263
(Zr)(Cr0.71Fe0.29)2.8 | 137.04 | 129.1389 | 9.439589 | 3.013678 | 8.986926 | 232.2042 | 5156.747 | 65.01788 | 0.237142 | 8.686148 | 0.2970832 | 0.7485264 | 4650 | 3.23 | -55.12255 | 46.5 | -3.038311102
(Zr)(Cr0.71Ni0.29)2.8 | 136.6126 | 127.8568 | 9.544295 | 3.006016 | 8.880084 | 231.9905 | 5169.568 | 67.54633 | 0.1445747 | 2.081876 | 2.385303 | 0.05956338323 | 4650 | 3.52 | -50.49372 | 37.9 | -3.117145158
(Zr)(Fe0.5Mo0.5)2 | 141.6667 | 136 | 9.052667 | 3.175411 | 10.16333 | 238.6667 | 4966.667 | 60.66667 | 0.2750437 | 98.17282 | 1.323925 | 0.9899772 | 4885 | 3.23 | -21.20458 | 40.74 | -1.150127255
(Zr)(Fe0.9Mo0.1)2 | 138.2 | 130.1333 | 9.567333 | 3.075347 | 9.552667 | 234.4 | 4625.333 | 78.46222 | 0.3527327 | 38.78532 | 0.3934119 | 1.069175 | 4885 | 3.23 | -68.6714 | 25.9 | 3.082717155
(Zr)(Mn)2 | 143.3333 | 130.6667 | 9.496 | 3.036272789 | 9.573333 | 234 | 4700 | 72 | 0.1422649 | 14.54402 | 0.05005589 | 2.137223e-08 | 4650 | 8.89 | -95.81728 | 53.14 | -6.842630245
(Zr)(Mn)2 | 143.3333 | 130.6667 | 9.496 | 3.036272789 | 9.573333 | 234 | 4700 | 72 | 0.1422649 | 14.54402 | 0.05005589 | 2.137223e-08 | 4650 | 8.89 | -95.81728 | 40.4 | -1.703339619
(Zr)(Mn)2.5 | 142.1429 | 129 | 9.616571 | 2.996496 | 9.255714 | 232.5714 | 4764.286 | 66.12245 | 0.1306514 | 13.35676 | 0.0459697 | 1.962755809e-08 | 4650 | 8.89 | -89.11128 | 18 | -1.067098667
(Zr)(Mn)2.7 | 141.7568 | 128.4595 | 9.655676 | 2.983596 | 9.152703 | 232.1081 | 4785.135 | 63.90066 | 0.1262614 | 12.90795 | 0.04442506 | 1.896805e-08 | 4650 | 8.89 | -86.93636 | 33.6 | -1.454697592
(Zr)(Mn)2.8 | 141.5789 | 128.2105 | 9.673684 | 2.977655 | 9.105263 | 231.8947 | 4794.737 | 62.82548 | 0.124137 | 12.69077 | 0.04367758 | 1.86489e-08 | 4650 | 8.89 | -85.93476 | 32.9 | -2.290858967
(Zr)(Mn)3.8 | 140.2083 | 126.2917 | 9.8125 | 2.931859 | 8.739583 | 230.25 | 4868.75 | 53.4375 | 0.1055872 | 10.79439 | 0.03715086 | 1.58622e-08 | 4650 | 8.89 | -78.21403 | 17 | -0.723837216
(Zr)(Mn0.2Fe0.8)2 | 138.5333 | 129.0667 | 9.656 | 3.047519 | 9.434667 | 233.4667 | 4572 | 78.64889 | 0.3301142 | 12.15682 | 0.06049729 | 1.108681 | 4650 | 8.89 | -83.59394 | 26.7 | 2.411206711
(Zr)(Mn0.3Fe0.7)2 | 139.1333 | 129.2667 | 9.636 | 3.046113 | 9.452 | 233.5333 | 4588 | 77.84889 | 0.3134582 | 12.48042 | 0.07600281 | 1.108652 | 4650 | 8.89 | -85.12185 | 24.5 | 1.939596117
(Zr)(Mn0.48Fe0.52)2.33 | 139.2329 | 128.419 | 9.688793 | 3.016352 | 9.258404 | 232.6452 | 4657.272 | 72.2438 | 0.2671896 | 12.34836 | 0.09616097 | 1.030977 | 4650 | 8.89 | -82.82652 | 18.3 | -1.164063446
(Zr)(Mn0.48Fe0.52)2.33 | 139.2329 | 128.419 | 9.688793 | 3.016352 | 9.258404 | 232.6452 | 4657.272 | 72.2438 | 0.2671896 | 12.34836 | 0.09616097 | 1.030977 | 4650 | 8.89 | -82.82652 | 29.4 | 0.756748443
(Zr)(Mn0.52Fe0.48)2.36 | 139.4062 | 128.4052 | 9.687571 | 3.01355 | 9.247462 | 232.5914 | 4667.3 | 71.56531 | 0.2580604 | 12.40126 | 0.09782956 | 0.9954084 | 4650 | 8.89 | -83.06088 | 31 | 0.243612057
(Zr)(Mn0.55Fe0.45)2.8 | 138.5947 | 127.2158 | 9.773158 | 2.984647 | 9.019053 | 231.5632 | 4715.158 | 66.18839 | 0.2381604 | 11.59965 | 0.1025525 | 0.9871824 | 4650 | 8.89 | -78.33537 | 9.4 | 1.415884653
(Zr)(Mn0.5Co0.5)2 | 140 | 128 | 9.669333 | 3.02913 | 9.346667 | 233.6667 | 4556.667 | 110.8889 | 0.2661417 | 11.03469 | 0.6819365 | 0.5327295 | 4650 | 8.89 | -86.2078 | 34.73 | -0.926703251
(Zr)(Mn0.5Fe0.35Co0.15)2 | 140.2333 | 129.1667 | 9.618 | 3.03905 | 9.444667 | 233.6667 | 4601 | 87.46222 | 0.2718604 | 12.6179 | 0.3032902 | 0.8600758 | 4650 | 8.89 | -87.58672 | 23.73 | 0.917586456
(Zr)(Mn0.5Fe0.5)2 | 140.3333 | 129.6667 | 9.596 | 3.043301753 | 9.486667 | 233.6667 | 4620 | 76.22222 | 0.274296 | 13.10602 | 0.09260469 | 0.9898318 | 4650 | 8.89 | -88.17769 | 30.12 | -1.381093188
(Zr)(Mn0.5Fe0.5)2 | 140.3333 | 129.6667 | 9.596 | 3.043301753 | 9.486667 | 233.6667 | 4620 | 76.22222 | 0.274296 | 13.10602 | 0.09260469 | 0.9898318 | 4650 | 8.89 | -88.17769 | 36.9 | -1.739534909
(Zr)(Mn0.62Fe0.37)3.2 | 138.4415 | 126.5451 | 9.817735 | 2.964237 | 8.87643 | 230.9136 | 4757.927 | 61.74161 | 0.212445 | 11.10738 | 0.1034138 | 0.9058326 | 4650 | 8.89 | -76.1522 | 6.8 | 1.201851754
(Zr)(Mn0.6Co0.4)2 | 140.6667 | 128.5333 | 9.634667 | 3.030558 | 9.392 | 233.7333 | 4585.333 | 103.9822 | 0.2449184 | 11.928984 | 0.622481 | 0.4687935 | 4650 | 8.89 | -88.1297 | 35.98 | -1.832662969
(Zr)(Mn0.6Fe0.4)2 | 140.9333 | 129.8667 | 9.576 | 3.041896 | 9.504 | 233.7333 | 4636 | 75.39556 | 0.2517899 | 13.40802 | 0.09370105 | 0.8710403 | 4650 | 8.89 | -89.70561 | 33.05 | -1.758422205
(Zr)(Mn0.71Co0.29)2.8 | 139.4421 | 126.5011 | 9.7848 | 2.973075 | 8.959958 | 231.6811 | 4702.853 | 85.22926 | 0.1979308 | 11.51608 | 0.5726043 | 0.4027726 | 4650 | 8.89 | -79.77457 | 23.8 | 0.502069161
(Zr)(Mn0.71Co0.29)2.8 | 139.4421 | 126.5011 | 9.7848 | 2.973075 | 8.959958 | 231.6811 | 4702.853 | 85.22926 | 0.1979308 | 11.51608 | 0.5726043 | 0.4027726 | 4650 | 8.89 | -79.77457 | 18.5 | -1.449207345
(Zr)(Mn0.71Cu0.29)2.8 | 140.0832 | 126.7147 | 9.806168 | 2.988367 | 9.053979 | 232.3221 | 4457.116 | 76.9698 | 0.1648069 | 12.14297 | 4.549774 | 2.399218e-08 | 4650 | 8.89 | -67.39192 | 35.9 | -4.45121061
(Zr)(Mn0.71Cu0.29)2.8 | 140.0832 | 126.7147 | 9.806168 | 2.988367 | 9.053979 | 232.3221 | 4457.116 | 76.9698 | 0.1648069 | 12.14297 | 4.549774 | 2.399218e-08 | 4650 | 8.89 | -67.39192 | 31.6 | -2.716599174
(Zr)(Mn0.71Cu0.29)2.8 | 140.0832 | 126.7147 | 9.806168 | 2.988367 | 9.053979 | 232.3221 | 4457.116 | 76.9698 | 0.1648069 | 12.14297 | 4.549774 | 2.399218e-08 | 4650 | 8.89 | -67.39192 | 27 | -3.531031515
(Zr)(Mn0.71Fe0.29)2.79 | 139.675 | 127.5944 | 9.735971 | 2.982736 | 9.054389 | 231.7021 | 4742.564 | 65.12761 | 0.2034018 | 12.02802 | 0.09517685 | 0.7478665 | 4650 | 8.89 | -81.13977 | 29.3 | 1.121825657
(Zr)(Mn0.71Fe0.29)2.8 | 139.6558 | 127.5695 | 9.737789 | 2.982161 | 9.049705 | 231.6811 | 4743.453 | 65.01788 | 0.2031454 | 12.00801 | 0.09523165 | 0.7483801 | 4650 | 8.89 | -81.03738 | 25 | -0.102281565
(Zr)(Mn0.71Ni0.29)2.8 | 139.2284 | 126.2874 | 9.842495 | 2.974499 | 8.942863 | 231.4674 | 4756.274 | 67.54633 | 0.1497692 | 12.04193 | 1.886333 | 0.05952212 | 4650 | 8.89 | -76.40855 | 18.6 | 1.012133671
(Zr)(Mn0.71Ni0.29)2.8 | 139.2284 | 126.2874 | 9.842495 | 2.974499 | 8.942863 | 231.4674 | 4756.274 | 67.54633 | 0.1497692 | 12.04193 | 1.886333 | 0.05952212 | 4650 | 8.89 | -76.40855 | 26.4 | 0.427446581
(Zr)(Mn0.75Co0.25)2 | 141.6667 | 129.3333 | 9.582667 | 3.032701 | 9.46 | 233.8333 | 4628.333 | 92.80556 | 0.2097533 | 13.090025 | 0.4705596 | 0.3329426 | 4650 | 8.89 | -91.01254 | 44.35 | -3.800706109
(Zr)(Mn0.88Fe0.13)3.2 | 140.0227 | 126.9754 | 9.771191 | 2.957289 | 8.900529 | 230.9905 | 4807.41 | 59.39374 | 0.1523832 | 11.5443 | 0.07233581 | 0.3947789 | 4650 | 8.89 | -79.89886 | 21.7 | 0.904194449
(Zr)(Mn0.88Ni0.13)3.2 | 139.8261 | 126.3856 | 9.819357 | 2.953764 | 8.85138 | 230.8922 | 4813.308 | 60.49584 | 0.1269309 | 11.94439 | 1.033917 | 0.03139689 | 4650 | 8.89 | -77.76952 | 15.89 | 1.429407361
(Zr)(Mn0.8Fe0.2)2 | 142.1333 | 130.2667 | 9.536 | 3.039084 | 9.538667 | 233.8667 | 4668 | 73.71556 | 0.2009275 | 13.99042 | 0.08148458 | 0.5146951 | 4650 | 8.89 | -92.76144 | 42.2 | -4.539046492
(Zr)(Mn0.93Fe0.07)2.8 | 141.1147 | 128.0558 | 9.689158 | 2.978742 | 9.091853 | 231.8432 | 4782.358 | 63.36305 | 0.1450422 | 12.53274 | 0.0606396 | 0.2178809 | 4650 | 8.89 | -84.75263 | 15 | -0.350024418
(Zr)(V0.15Fe0.85)1.92 | 138.4329 | 130.789 | 9.514597 | 3.075947 | 9.584603 | 234.2082 | 4495.342 | 77.57931 | 0.382107 | 13.16323 | 0.0417728 | 1.098267 | 4650 | 3.23 | -89.21706 | 29.1 | 0.553030432
(Zr)(V0.25Co0.75)2 | 138.1667 | 129.1667 | 9.543167 | 3.059794 | 9.395 | 234.3333 | 4386.667 | 125 | 0.3672324305 | 6.194722 | 0.6545263 | 0.5994408 | 4650 | 3.23 | -89.72217 | 34.31 | -0.65624667
(Zr)(V0.25Fe0.75)1.92 | 138.9589 | 131.9726 | 9.410904 | 3.088068 | 9.665479 | 234.6027 | 4472.329 | 74.93188 | 0.3808356 | 13.5388 | 0.05481611 | 1.113515 | 4650 | 3.23 | -94.00611 | 42.5 | -2.278658194
(Zr)(V0.25Fe0.75)2 | 138.6667 | 131.6667 | 9.433167 | 3.081053 | 9.605 | 234.3333 | 4481.667 | 74 | 0.3802843 | 13.55791 | 0.05552012 | 1.113724 | 4650 | 3.23 | -92.67701 | 32.22 | -2.430287841
(Zr)(V0.5Co0.5)2 | 139.6667 | 133 | 9.243667 | 3.097602543 | 9.67 | 235.3333 | 4360 | 105.5556 | 0.317301 | 5.708889 | 0.639776 | 0.5328362 | 4650 | 3.23 | -102.846 | 49.37 | -7.687591949
(Zr)(V0.5Fe0.5)2 | 140 | 134.6667 | 9.170333 | 3.111775 | 9.81 | 235.3333 | 4423.333 | 66.88889 | 0.3287248 | 12.34247 | 0.07221743 | 0.9899772 | 4650 | 3.23 | -104.8159 | 48.12 | -8.139515713
(Sc)(Fe)1.8 | 138.8571 | 127.4286 | 9.355 | 3.051762894 | 9.915 | 236.5714 | 4960.326 | 33.06122 | 0.4128152 | 0.01930867 | 0.918341 | 1.022802 | 3104 | 3.31 | -92.9884 | 29.6 | -1.597093055
(Sc0.2Zr0.8)(Fe)2 | 137.4667 | 128.2667 | 9.644933 | 3.046979 | 9.465333 | 233.8 | 4623.394 | 71.44889 | 0.3660669 | 10.04056 | 0.2806719 | 0.989976 | 4650 | 3.31 | -82.1344 | 21 | 5.600596419
(Sc0.5Zr0.5)(Fe)2 | 137.6667 | 127.6667 | 9.568333 | 3.041952155 | 9.563333 | 234.5 | 4748.486 | 57.47222 | 0.3787159 | 7.075856 | 0.5939039 | 0.9899742 | 4650 | 3.31 | -84.52886 | 19 | 3.761383879
(Ti)(Cr)1.8 | 136.0714 | 127 | 9.198571 | 2.961551294 | 8.447857 | 230 | 5297.143 | 5.739796 | 0.0008714829 | 10.77302 | 0.6875343 | 1.162309e-10 | 3560 | 2.95 | -56.11829 | 21.3 | 5.3593039
(Ti)(Cr0.93Mo0.07)2.37 | 135.4876 | 126.942 | 9.24304 | 2.95383 | 8.347711 | 229.8435 | 5418.182 | 8.436811 | 0.005177282 | 25.80187 | 0.7767819 | 1.056461e-10 | 4885 | 3.15 | -39.06243 | 17.2 | 7.133508851
(Ti)(Cr0.95Ni0.05)1.85 | 135.7702 | 126.5228 | 9.252737 | 2.9566 | 8.405719 | 229.8149 | 5276.939 | 6.047433 | 0.02358794 | 10.52709 | 1.018294 | 0.0111318 | 3560 | 3.52 | -55.28299 | 20.5 | 4.695782754
(Ti0.15Zr0.85)(V0.06Mn0.33Fe0.06Ni0.56)1.96 | 138.2892 | 126.9987 | 9.760898 | 3.022884 | 9.166459 | 232.7345 | 4614.97 | 73.19348 | 0.2073258 | 9.775844 | 2.329835 | 0.2147865 | 4650 | 8.89 | -79.20203 | 33.984 | -0.759271496
(Ti0.15Zr0.85)(V0.06Mn0.33Fe0.06Ni0.56)2.01 | 138.1228 | 126.7941 | 9.776883 | 3.018554 | 9.129865 | 232.5744 | 4621.402 | 72.54015 | 0.2061809 | 9.748868 | 2.341627 | 0.2158169 | 4650 | 8.89 | -78.31138 | 35.25 | -0.589227537
(Ti0.15Zr0.85)(V0.06Mn0.33Fe0.06Ni0.56)2.06 | 137.9619 | 126.5962 | 9.792343 | 3.014366 | 9.094472 | 232.4195 | 4627.623 | 71.89096 | 0.2050284 | 9.721841 | 2.352919 | 0.2168012 | 4650 | 8.89 | -77.44992 | 34.538 | 0.092487666
(Ti0.15Zr0.85)(V0.06Mn0.33Fe0.06Ni0.56)2.11 | 137.8062 | 126.4047 | 9.807304 | 3.010314 | 9.06022 | 232.2697 | 4633.643 | 71.24652 | 0.2038706 | 9.694809 | 2.36374 | 0.2177421 | 4650 | 8.89 | -76.61626 | 28.129 | 0.446799197
(Ti0.21Zr0.78La0.01)(V0.06Mn0.32Fe0.06Ni0.56Sn0.01)2.15 | 137.7074 | 126.1397 | 9.816114 | 3.010777 | 9.056656 | 232.1824 | 4622.611 | 73.77917 | 0.2065933 | 10.45048 | 2.433692 | 0.2184665 | 4650 | 8.89 | -75.04403 | 35.4 | 1.355215609
(Ti0.21Zr0.78La0.01)(V0.06Mn0.32Fe0.06Ni0.56Sn0.01)2.18 | 137.621 | 126.0336 | 9.824709 | 3.008554 | 9.037754 | 232.1 | 4625.942 | 73.42486 | 0.205861 | 10.42989 | 2.439602 | 0.2189926 | 4650 | 8.89 | -74.57193 | 31.8 | 1.484444161
(Ti0.2Zr0.8)(Fe)2 | 136.4667 | 127.4667 | 9.720133 | 3.025441 | 9.174667 | 232.3333 | 4562.667 | 68.78222 | 0.3380238 | 10.02973 | 0.0341938 | 0.989973 | 4650 | 3.23 | -78.44598 | 19.8 | 7.046858959
(Ti0.2Zr0.8)(V0.1Fe0.5Ni0.4)2 | 136.4667 | 127.0667 | 9.745667 | 3.028168 | 9.123333 | 232.4667 | 4555.333 | 70.11556 | 0.3032994 | 9.553398 | 1.640403 | 0.8358887 | 4650 | 3.52 | -77.52501 | 26.8 | 3.417243022
(Ti0.37Zr0.63)(Al0.01V0.15Cr0.05Mn0.06Ni0.61Co0.12Sn0.01)1.98 | 136.4765 | 125.9589 | 9.752296 | 3.016432 | 8.965306 | 232.1043 | 4585.212 | 70.6784 | 0.2375148 | 7.742264 | 2.275605 | 0.2013224 | 4650 | 8.89 | -74.42386 | 12 | 0.812060361
(Ti0.37Zr0.63)(Al0.01V0.15Cr0.05Mn0.06Ni0.6Co0.12Sn0.01)2.1 | 136.1952 | 125.649 | 9.778356 | 3.009709 | 8.907026 | 231.8532 | 4595.497 | 69.72939 | 0.237336 | 7.725169 | 2.291242 | 0.2036568 | 4650 | 8.89 | -72.87222 | 11 | 1.215458369
(Ti0.37Zr0.63)(Al0.01V0.15Cr0.05Mn0.06Ni0.6Co0.12Sn0.01)2.2 | 135.9125 | 125.32625 | 9.80568375 | 3.003083 | 8.84955 | 231.60625 | 4605.4625 | 68.74172 | 0.2368028 | 7.67287 | 2.304435 | 0.2046435 | 4650 | 8.89 | -71.30648 | 7 | 1.02495366
(Ti0.37Zr0.63)(Al0.01V0.15Cr0.08Mn0.08Ni0.6Co0.08Sn0.01)2.1 | 136.3553 | 125.8802 | 9.756634 | 3.009808 | 8.912429 | 231.8475 | 4626.748 | 66.70133 | 0.2279839 | 8.121152 | 2.430153 | 0.1673751 | 4650 | 8.89 | -72.48674 | 20 | 0.591704199
(Ti0.37Zr0.63)(Al0.01V0.15Cr0.08Mn0.08Ni0.6Co0.08Sn0.01)2.2 | 136.077 | 125.563 | 9.783454 | 3.003228 | 8.855425 | 231.6021 | 4637.107 | 65.72379 | 0.2276758 | 8.075709 | 2.447728 | 0.168277 | 4650 | 8.89 | -70.926 | 14 | 0.847176157
(Ti0.4Zr0.6)(Fe0.6Ni0.4)2 | 135.0667 | 124.6667 | 9.874933 | 2.99099 | 8.816 | 231.0667 | 4601.333 | 58.48889 | 0.2760291 | 7.884896 | 1.491997 | 0.8704016 | 4650 | 3.52 | -70.57732 | 16.5 | 8.25779927
(Ti0.8Zr0.2)(V0.1Fe0.5Ni0.4)2 | 133.8667 | 123.4667 | 9.818067 | 2.953499068 | 8.447333 | 229.4667 | 4623.333 | 26.78222 | 0.2540592 | 6.762252 | 1.454318 | 0.835881 | 4650 | 3.52 | -71.24864 | 15.1 | 7.980644668
(Y0.09Zr0.91)(Fe)1.97 | 137.9933 | 129.0673 | 9.650798 | 3.06586 | 9.600909 | 233.9529 | 4521.111 | 83.17915 | 0.3857076 | 11.48155 | 0.1206548 | 0.9949266 | 4650 | 3.65 | -82.35478 | 23.73 | 4.858936474
(Y0.14Zr0.86)(Fe)2.04 | 138.0132 | 128.9145 | 9.654217 | 3.066194 | 9.639474 | 233.9803 | 4521.842 | 83.60591 | 0.3954798 | 11.198 | 0.1717831 | 0.9833785 | 4650 | 3.65 | -81.74292 | 24.41 | 4.428270777
(Y0.26Zr0.74)(Fe)2.05 | 138.682 | 129.2262 | 9.611141 | 3.081856 | 9.861672 | 234.6131 | 4503.443 | 86.78749 | 0.4286882 | 10.67595 | 0.2906355 | 0.9817296 | 4650 | 3.65 | -83.20289 | 24.05 | 2.92815783
(Y0.29Zr0.71)(Fe)2.02 | 138.9868 | 129.447 | 9.589228 | 3.089057 | 9.947417 | 234.8974 | 4494.437 | 88.05825 | 0.439335 | 10.59038 | 0.3214296 | 0.9866774 | 4650 | 3.65 | -84.18636 | 29.19 | 1.994881209
(Y0.2Zr0.8)(Fe)1.95 | 138.7458 | 129.4915 | 9.600203 | 3.083541 | 9.836441 | 234.661 | 4499.831 | 86.56823 | 0.4188891 | 11.22738 | 0.2403978 | 0.9982247 | 4650 | 3.65 | -84.29416 | 25.06 | 3.90627214
(Y0.39Zr0.61)(Fe)1.98 | 139.7651 | 129.9295 | 9.535628 | 3.107381 | 10.18242 | 235.6275 | 4472.081 | 91.42625 | 0.4704135 | 10.01435 | 0.4135921 | 0.993277 | 4650 | 3.65 | -86.36919 | 31.3 | 0.312624178
(Zr)(Al0.03Fe0.97)1.93 | 137.94 | 129.1669 | 9.65169 | 3.065259 | 9.512692 | 233.8371 | 4534.915 | 80.42005 | 0.4001082 | 12.10878 | 0.430474 | 1.027723 | 4650 | 4.05 | -81.70354 | 12.64 | 4.899353323
(Zr)(Al0.05Fe0.95)1.93 | 138.164 | 129.2986 | 9.637185 | 3.070889 | 9.551029 | 234.0084 | 4537.418 | 79.89319 | 0.4240896 | 12.42914 | 0.6983446 | 1.043259 | 4650 | 4.05 | -81.61118 | 15.2 | 4.7650946
(Zr)(Al0.07Fe0.93)1.92 | 138.4263 | 129.474 | 9.619461 | 3.077435 | 9.597227 | 234.2148 | 4538.608 | 79.45679 | 0.4469919 | 12.76572 | 0.9576158 | 1.058333 | 4650 | 4.05 | -81.71077 | 15.9 | 4.23014245
(Zr)(Al0.12Fe0.88)1.92 | 138.9852 | 129.8027 | 9.583264 | 3.091483 | 9.692899 | 234.6422 | 4544.855 | 77.93648 | 0.497928 | 13.5441 | 1.577244 | 1.086181 | 4650 | 4.05 | -81.48026 | 19.3 | 3.075080831
(Zr)(Al0.12Fe0.88)2 | 138.6933 | 129.4667 | 9.60792 | 3.084516 | 9.6328 | 234.3733 | 4555.2 | 77.06382 | 0.4982775 | 13.38406 | 1.595202 | 1.080263 | 4650 | 4.05 | -79.97719 | 19.3 | 3.327654375
(Zr)(Al0.15Fe0.85)1.92 | 139.3205 | 130 | 9.561545 | 3.099913 | 9.750301 | 234.8986 | 4548.603 | 76.94024 | 0.5246779 | 14.00116 | 1.927633 | 1.098267 | 4650 | 4.05 | -81.34195 | 21.4 | 2.468491246
(Zr)(Al0.16Fe0.84)2 | 139.1467 | 129.7333 | 9.57856 | 3.095911 | 9.7104 | 234.72 | 4560.267 | 75.78062 | 0.534729 | 13.988744 | 2.06328 | 1.097687 | 4650 | 4.05 | -79.79022 | 23.4 | 2.33522468
(Zr)(Al0.1Fe0.9)1.92 | 138.7616 | 129.6712 | 9.597742 | 3.085864 | 9.65463 | 234.4712 | 4542.356 | 78.56561 | 0.4785065 | 13.23524 | 1.33474 | 1.076198 | 4650 | 4.05 | -81.57246 | 18.1 | 3.871868543
(Zr)(Al0.2Fe0.8)2 | 139.6 | 130 | 9.5492 | 3.107306 | 9.788 | 235.0667 | 4565.333 | 74.38222 | 0.565956 | 14.57976 | 2.502043 | 1.108774 | 4650 | 4.05 | -79.60325 | 28.7 | 0.630198454
(Zr)(Cr)2 | 140 | 132.6667 | 9.116 | 3.076435317 | 9.493333 | 234.6667 | 5226.667 | 72 | 0.003907869 | 0 | 0.2046968 | 0 | 4650 | 3.23 | -62.79369 | 46.02 | -6.739123561
(Zr)(Cr)2 | 140 | 132.6667 | 9.116 | 3.076435317 | 9.493333 | 234.6667 | 5226.667 | 72 | 0.003907869 | 0 | 0.2046968 | 0 | 4650 | 3.23 | -62.79369 | 39.2 | -4.026436541
(Zr)(Cr0.1Fe0.9)2 | 137.6 | 129.0667 | 9.638 | 3.052941177 | 9.409333 | 233.4667 | 4608.667 | 79.44 | 0.3738191 | 12.407064 | 0.0935977 | 1.069175 | 4650 | 3.23 | -78.76366 | 22 | 4.235013481
(Zr)(Cr0.1Fe0.9)2 | 137.6 | 129.0667 | 9.638 | 3.052941177 | 9.409333 | 233.4667 | 4608.667 | 79.44 | 0.3738191 | 12.407064 | 0.0935977 | 1.069175 | 4650 | 3.23 | -78.76366 | 23.2 | 3.630662755
(Zr)(Fe)1.9 | 137.7241 | 129.1034 | 9.663448 | 3.05969 | 9.479655 | 233.6897 | 4527.241 | 81.55767 | 0.3635286 | 11.67926 | 0.01532805 | 1.006457 | 4650 | 3.23 | -82.42022 | 21.8 | 5.807079724
(Zr)(Fe)2 | 137.3333 | 128.6667 | 9.696 | 3.050330717 | 9.4 | 233.3333 | 4540 | 80.22222 | 0.3575761 | 11.48802 | 0.01507707 | 0.9899772 | 4650 | 3.23 | -80.5381 | 21.2 | 6.121282398
(Zr)(Fe)2.5 | 135.7143 | 126.8571 | 9.830857 | 3.011558 | 9.07 | 231.8571 | 4592.857 | 73.67347 | 0.3283862 | 10.55022 | 0.01384629 | 0.9091627 | 4650 | 3.23 | -72.74073 | 18.3 | 7.05059039
(Zr)(Fe0.6Ni0.4)2 | 136.8 | 127.0667 | 9.826667 | 3.040769 | 9.266667 | 233.0667 | 4556 | 83.79556 | 0.3118421064 | 9.430865 | 1.609171 | 0.8704076 | 4650 | 3.52 | -74.76157 | 21.7 | 4.957398465
(Zr)(Fe0.7Ni0.3)2 | 136.9333 | 127.4667 | 9.794 | 3.04316 | 9.3 | 233.1333 | 4552 | 82.91556 | 0.324195 | 10.12474 | 1.310687 | 0.9309139 | 4650 | 3.52 | -76.2057 | 21.6 | 4.997738265
(Zr)(Fe0.8Ni0.2)2 | 137.0667 | 127.8667 | 9.761333 | 3.04555 | 9.333333 | 233.2 | 4548 | 82.02667 | 0.335935 | 10.69889 | 0.9455105 | 0.9710109 | 4650 | 3.52 | -77.64983 | 22 | 4.956652178
(Zr)(Fe0.8Ni0.2)2 | 137.0667 | 127.8667 | 9.761333 | 3.04555 | 9.333333 | 233.2 | 4548 | 82.02667 | 0.335935 | 10.69889 | 0.9455105 | 0.9710109 | 4650 | 3.52 | -77.64983 | 18.7 | 5.806773141
(Zr)(Fe0.9Co0.1)2 | 137.2667 | 128.3333 | 9.710667 | 3.047496 | 9.372 | 233.3333 | 4527.333 | 87.52889 | 0.3563986 | 11.079704 | 0.1193905 | 0.9569055 | 4650 | 3.23 | -80.14412 | 16.8 | 6.22443732
(Zr)(Fe0.9Cu0.1)2 | 137.4667 | 128.4 | 9.717333 | 3.052267 | 9.401333 | 233.5333 | 4450.667 | 85.18222 | 0.3495803 | 11.55787 | 1.387774 | 1.069175 | 4650 | 3.61 | -76.2809 | 19.6 | 5.56398805
(Zr)(Fe0.9Ni0.1)2 | 137.2 | 128.2667 | 9.728667 | 3.04794 | 9.366667 | 233.2667 | 4544 | 81.12889 | 0.3470620184 | 11.15332 | 0.5136404 | 0.9906987 | 4650 | 3.52 | -79.09397 | 22.6 | 5.315978954
(Zr)(Fe0.9Ni0.1)2 | 137.2 | 128.2667 | 9.728667 | 3.04794 | 9.366667 | 233.2667 | 4544 | 81.12889 | 0.3470620184 | 11.15332 | 0.5136404 | 0.9906987 | 4650 | 3.52 | -79.09397 | 21.5 | 5.723634828
(Zr)(Mn0.11Fe0.89)1.97 | 138.1045 | 129.0135 | 9.664576 | 3.051534 | 9.442304 | 233.5107 | 4553.774 | 79.7574 | 0.3450104 | 11.91819 | 0.04229343 | 1.077313 | 4650 | 8.89 | -82.76165 | 18.06 | 3.687148359
(Zr)(Mn0.15Fe0.85)1.91 | 138.5699 | 129.3538 | 9.637268 | 3.056649 | 9.497041 | 233.7514 | 4552.186 | 80.22752 | 0.3422039 | 12.16994 | 0.05030827 | 1.098716 | 4650 | 8.89 | -84.48263 | 19.06 | 3.347495102
(Zr)(Mn0.1Fe0.9)2 | 137.9333 | 128.8667 | 9.676 | 3.048925 | 9.417333 | 233.4 | 4556 | 79.44 | 0.3448201 | 11.82602 | 0.04018871 | 1.069123 | 4650 | 8.89 | -82.06602 | 21.8 | 5.133550273
(Zr)(Mn0.2Fe0.8)1.92 | 138.8274 | 129.4082 | 9.630685 | 3.054993 | 9.497479 | 233.7479 | 4561.425 | 79.69387 | 0.3338801 | 12.31646 | 0.05974586 | 1.110616 | 4650 | 8.89 | -85.04746 | 19.97 | 3.106689687
(Zr)(Mn0.3Fe0.7)1.95 | 139.3102 | 129.4763 | 9.620508 | 3.050749 | 9.490712 | 233.7068 | 4581.322 | 78.49509 | 0.3155534 | 12.58249 | 0.07536468 | 1.10741 | 4650 | 8.89 | -86.00812 | 25.5 | 1.650457569
(Zr)(V)2 | 142.6667 | 140.6667 | 8.644667 | 3.173219 | 10.22 | 237.3333 | 4306.667 | 50 | 0.00280201 | 0.05555556 | 0.03437479 | 0 | 4650 | 3.23 | -129.0937 | 91.21 | -20.69056482
(Zr)(V)2 | 142.6667 | 140.6667 | 8.644667 | 3.173219 | 10.22 | 237.3333 | 4306.667 | 50 | 0.00280201 | 0.05555556 | 0.03437479 | 0 | 4650 | 3.23 | -129.0937 | 78 | -20.83290118
(Zr)(V0.02Fe0.98)2.03 | 137.3283 | 128.7824 | 9.684216 | 3.050113 | 9.39361 | 233.3114 | 4538.974 | 79.36049 | 0.3604891 | 11.72334 | 0.019146 | 1.00452 | 4650 | 3.23 | -80.97361 | 20.41 | 5.460943659
(Zr)(V0.05Fe0.95)1.93 | 137.8676 | 129.5621 | 9.621508 | 3.062886 | 9.495698 | 233.7778 | 4519.633 | 79.95864 | 0.3713514 | 12.26247 | 0.0250381 | 1.043259 | 4650 | 3.23 | -84.24088 | 23 | 4.565281481
(Zr)(V0.05Fe0.95)2.06 | 137.3804 | 129.0242 | 9.661428 | 3.051214 | 9.396108 | 233.3327 | 4535.474 | 78.26874 | 0.3652182 | 12.0803 | 0.02508278 | 1.026978 | 4650 | 3.23 | -81.91946 | 20.69 | 5.123081489
(Zr)(V0.05Mn0.09Fe0.86)1.92 | 138.4395 | 129.783 | 9.600537 | 3.062579 | 9.519112 | 233.8729 | 4532.559 | 79.35838 | 0.3578437 | 12.61062 | 0.04548692 | 1.09458 | 4650 | 8.89 | -85.7843 | 19.27 | 2.793716368
(Zr)(V0.05Mn0.15Fe0.79)1.94 | 138.8039 | 129.9078 | 9.588069 | 3.06173 | 9.529557 | 233.9132 | 4542.23 | 78.83514 | 0.3474299 | 12.84123 | 0.05735695 | 1.110926 | 4650 | 8.89 | -86.72449 | 20.75 | 1.92246461
(Zr)(V0.07Fe0.93)1.98 | 137.7815 | 129.5889 | 9.616318 | 3.060726 | 9.472711 | 233.6817 | 4521.238 | 78.82684 | 0.3722705 | 12.42291 | 0.02876659 | 1.051779 | 4650 | 3.23 | -84.29191 | 21.86 | 4.605402035
(Zr)(V0.08Fe0.92)2.01 | 137.7231 | 129.5862 | 9.61489 | 3.059276 | 9.458035 | 233.6195 | 4522.532 | 78.19989 | 0.3725198 | 12.49664 | 0.03062117 | 1.05547 | 4650 | 3.23 | -84.24767 | 22.03 | 4.148342209
(Zr)(V0.1Fe0.9)1.92 | 138.1699 | 130.1973 | 9.566444 | 3.069887 | 9.544164 | 234.011 | 4506.849 | 78.85115 | 0.378408 | 12.78368 | 0.03386517 | 1.076198 | 4650 | 3.23 | -86.82253 | 24.2 | 2.914554644
(Zr)(V0.1Fe0.9)2 | 137.8667 | 129.8667 | 9.590867 | 3.06262 | 9.482 | 233.7333 | 4516.667 | 77.84 | 0.3755715 | 12.71022 | 0.03410378 | 1.069175 | 4650 | 3.23 | -85.39366 | 23.6 | 2.747664854